## Well_data
Well name (ANP)	1-BRSA-1007-RJS
Well name (PETROBRAS)	1-RJS-664-RJ
Datum	SAD-69
Water depth	2274m
Rotary table	32m
Well head coordinates:
Latitude	—23° 26' 11.654"
Longitude	—40° 43' 35.579"
UTM N	7407084.5 m
UTM E	323615.7 m

References:
▪ Evans, B. W., & Yang, H. (1998). Fe-Mg order-disorder in tremolite–actinolite–ferro-actinolite at ambient and high temperature. American Mineralogist, 83(5-6), 458-475.
▪ Ferraris, G., Jones, D. W., & Terkess, J. (1972). A neutron-diffraction study of the crystal structure of analcime, NaAlSi2O6· H2O. Zeitschrift für Kristallographie-Crystalline Materials, 135(1-6), 240-483.
▪ Goodyear, J., Duffin, W.J., 1961. An X-ray examination of an exceptionally well crystallized kaolinite. Mineralogical Magazine and Journal of the Mineralogical Society 32 (254), 902–907.
▪ Mielke, J. E. (1979). Composition of the Earth's crust and distribution of the elements. In Siegel, F. R. Review of research on modern problems in geochemistry. Earth Sciences, Unesco, Belgium, p. 13-37.
▪ Pabst, A. (1955). Redescription of the single layer structure of the micas. American Mineralogist: Journal of Earth and Planetary Materials, 40(11-12), 967-974.
▪ Pap, M. S. A. S. (1969). Crystal-chemical characterization of clinopyroxenes based on eight new structure refinements'.
▪ Pourmand, A., Dauphas, N., & Ireland, T. J. (2012). A novel extraction chromatography and MC-ICP-MS technique for rapid analysis of REE, Sc and Y: Revising CI-chondrite and Post-Archean Australian Shale (PAAS) abundances. Chemical Geology, 291, 38-54.
▪ Rayner, J. H., & Brown, G. (1973). The crystal structure of talc. Clays and Clay Minerals, 21(2), 103-114.
▪ Rudnick, R. L. and Gao, S. (2003). Composition of the Continental Crust. In Treatise on Geochemistry, Elsevier, New York, pp. 1-64.
▪ Santos, H.N., Neumann, R., Ávilla, C.A., 2017. Mineral quantification with simultaneous refinement of Ca–Mg carbonates non-stoichiometry by X-ray diffraction, Rietveld method. Minerals 7 (9), 164.
▪ Sawada, H., & Takéuchi, Y. (1990). The crystal structure of barite, β-BaS04, at high temperatures. Zeitschrift für Kristallographie-Crystalline Materials, 191(1-4), 161-172.
▪ Taylor, S. R., and McLennan, S. M. (1985). The Continental Crust: Its Composition and Evolution. Phys. Earth Planet. Inter. 42 (3), 196–197.
▪ Technisch Physiscge Dienst, 1966. Delft, The Netherlands. ICDD Graint-in-Aid
▪ Tseng, H. Y., Heaney, P. J., & Onstott, T. C. (1995). Characterization of lattice strain induced by neutron irradiation. Physics and Chemistry of Minerals, 22(6), 399-405.
▪ Viani, A., Gualtieri, A.F., Artioli, G., 2002. The nature of disorder in montmorillonite by simulation of X-ray powder patterns. American Mineralogist 87 (7), 966–975.
▪ Wasson, J. T., & Kallemeyn, G. W. (1988). Compositions of chondrites. Philosophical Transactions of the Royal Society of London. Series A, Mathematical and Physical Sciences, 325(1587), 535-544.
▪ Wedepohl, K. H. (1971). Environmental influences on the chemical composition of shales and clays. Physics and Chemistry of the Earth, 8, 307-333.
▪ Will, G., Bellotto, M., Parrish, W., & Hart, M. (1988). Crystal structures of quartz and magnesium germanate by profile analysis of synchrotron-radiation high-resolution powder data. Applied Crystallography, 21(2), 182-191.

## 1_XRF
	Supplementary Table 1. XRF analysis results

	Major and minor oxides (in %)					Major and minor elements (in %)					Trace elements (in ppm)					Ratios
Depth (m)	SiO2	Al2O3	Fe2O3	MnO	MgO	CaO	K2O	TiO2	P2O5	Si	Al	Fe	Mn	Mg	Ca	K	Ti	P	V	Cr	Co	Ni	Cu	Zn	Ga	As	Rb	Sr	Y	Zr	Nb	Ba	Ce	Pb	Th	U	S (in energy counts)	Al2O3 / TiO2	TiO2 (ppm) / Zr (ppm)
5436-5439	55,2	7,2	5,82	0,1	12,5	16,73	1,61	0,55	0,29	25,80	3,81	4,07	0,08	7,54	11,96	1,34	0,33	0,13	160	8	19	83	53	118	6	10	31	840	13	111	11	163009	51,4	19	1,9	5,4	10512,21	13,09	49,55
5439-5442	53,5	7,52	4,94	0,08	16,66	14,89	1,61	0,52	0,28	25,01	3,98	3,46	0,06	10,05	10,64	1,34	0,31	0,12	162	0	18	63	49	100	8	11	37	900	13	114	11	147773	56	19	3	6	10908	14,46	45,61
5442-5445	55,08	7,23	5,36	0,09	13,42	16,19	1,75	0,58	0,28	25,74	3,83	3,75	0,07	8,09	11,57	1,45	0,35	0,12	163	0	18	65	51	173	7	11	38	899	12	110	12	120270	51	20	4	5	9949	12,47	52,73
5445-5448	54,99	7,31	5,32	0,1	12,16	17,43	1,79	0,59	0,3	25,70	3,87	3,72	0,08	7,33	12,46	1,49	0,35	0,13	156	0	18	68	52	96	8	13	40	1031	13	117	11	97704	61	15	3	6	9781	12,39	50,43
5448-5451	51,54	6,8	5,17	0,1	15,84	18,35	1,43	0,51	0,26	24,09	3,60	3,62	0,08	9,55	13,11	1,19	0,31	0,11	155	0	18	73	50	113	7	11	30	984	12	102	11	156021	64	18	2	6	8965	13,33	50,00
5451-5454	54,13	6,84	5,05	0,09	12,46	19,24	1,41	0,49	0,3	25,30	3,62	3,53	0,07	7,51	13,75	1,17	0,29	0,13	157	0	17	61	49	101	6	10	31	991	12	99	10	190831	71	21	4	5	10592	13,96	49,49
5454-5457	51,84	6,71	4,91	0,09	15,38	19,01	1,3	0,48	0,27	24,23	3,55	3,43	0,07	9,27	13,59	1,08	0,29	0,12	152	0	17	60	50	101	7	10	31	1039	11	103	11	131956	59	18	3	5	9112	13,98	46,60
5457-5460	51,64	6,46	4,72	0,09	15,29	19,99	1,16	0,41	0,24	24,14	3,42	3,30	0,07	9,22	14,29	0,96	0,25	0,10	158	0	17	53	47	98	6	10	25	1019	10	97	10	225943	66	19	3	5	10669	15,76	42,27
5460-5463	52,41	6,3	5,21	0,09	12,5	21,47	1,3	0,45	0,27	24,50	3,33	3,64	0,07	7,54	15,34	1,08	0,27	0,12	154	0	17	51	46	106	6	9	25	981	10	92	10	181400	70	21	3	5	9473	14,00	48,91
5463-5466	53,2	6,66	5,02	0,09	13,3	19,78	1,26	0,42	0,26	24,87	3,53	3,51	0,07	8,02	14,14	1,05	0,25	0,11	166	0	17	55	48	106	6	10	27	988	10	92	10	275466	71	19	2	5	11409	15,86	45,65
5466-5469	53,17	6,53	4,85	0,09	14,85	18,35	1,41	0,5	0,25	24,85	3,46	3,39	0,07	8,95	13,11	1,17	0,30	0,11	157	0	16	54	49	91	6	10	34	988	12	112	9	137217	74	21	4	5	9061	13,06	44,64
5469-5472	54,82	7,32	4,77	0,08	13,89	16,86	1,47	0,51	0,29	25,62	3,87	3,34	0,06	8,38	12,05	1,22	0,31	0,13	166	0	17	57	50	109	8	11	38	996	14	111	12	173962	69	17	4	6	9903	14,35	45,95
5472-5475	55,92	7,49	5,5	0,1	9,79	18,72	1,67	0,55	0,27	26,14	3,96	3,85	0,08	5,90	13,38	1,39	0,33	0,12	165	0	18	54	49	100	6	10	35	938	13	112	11	180842	65	19	3	5	9491	13,62	49,11
5475-5478	54,29	7,47	5,42	0,1	12,12	18,3	1,54	0,49	0,27	25,38	3,95	3,79	0,08	7,31	13,08	1,28	0,29	0,12	168	0	20	69	53	115	7	10	32	942	12	107	12	252957	60	25	3	5	10155	15,24	45,79
5478-5481	55,54	7,07	5,43	0,1	11	18,35	1,69	0,54	0,28	25,96	3,74	3,80	0,08	6,63	13,11	1,40	0,32	0,12	164	0	17	59	52	101	6	11	36	1000	12	121	11	167792	62	20	4	6	8747	13,09	44,63
5481-5484	55,56	7,3	5,33	0,09	11,06	18,12	1,72	0,54	0,27	25,97	3,86	3,73	0,07	6,67	12,95	1,43	0,32	0,12	168	0	17	57	53	97	7	11	38	1000	13	126	11	209051	73	19	3	5	9908	13,52	42,86
5484-5487	53,77	7,13	5,05	0,09	14,14	17,4	1,65	0,52	0,25	25,13	3,77	3,53	0,07	8,53	12,44	1,37	0,31	0,11	166	0	17	55	51	102	6	10	36	982	12	114	11	197167	74	21	3	5	9154	13,71	45,61
5487-5490	57,28	7,54	5,46	0,1	9,42	17,5	1,83	0,59	0,29	26,77	3,99	3,82	0,08	5,68	12,51	1,52	0,35	0,13	155	0	18	60	50	91	8	10	42	1043	14	135	12	86934	67	17	4	5	7911	12,78	43,70
5490-5493	55,19	7,41	5,52	0,1	11,35	17,81	1,82	0,56	0,25	25,80	3,92	3,86	0,08	6,84	12,73	1,51	0,34	0,11	158	12	18	59	53	91	7	11	38	998	13	119	12	105442	64	20	3	5	7350	13,23	47,06
5493-5496	56,14	7,73	5,7	0,1	9,93	17,69	1,89	0,53	0,29	26,24	4,09	3,99	0,08	5,99	12,64	1,57	0,32	0,13	167	0	18	68	54	103	5	11	36	940	13	119	12	191655	65	23	2	5	9632	14,58	44,54
5496-5499	55,01	7,54	6,08	0,1	9,6	18,62	2,11	0,61	0,34	25,71	3,99	4,25	0,08	5,79	13,31	1,75	0,37	0,15	164	0	19	62	53	99	7	12	39	903	14	126	13	110973	69	22	3	5	8142	12,36	48,41
5499-5502	56	8,2	5,64	0,09	10,23	16,73	2,18	0,63	0,3	26,17	4,34	3,94	0,07	6,17	11,96	1,81	0,38	0,13	165	0	18	56	54	101	8	12	47	964	15	135	12	103286	67	18	3	6	8378	13,02	46,67
5502-5505	55,37	7,9	5,69	0,1	11,98	15,87	2,2	0,65	0,24	25,88	4,18	3,98	0,08	7,22	11,34	1,83	0,39	0,10	155	48	19	59	54	105	9	11	50	957	16	143	11	55511	61	18	4	5	6517	12,15	45,45
5505-5508	56,17	7,86	5,83	0,1	10,28	16,68	2,15	0,66	0,27	26,25	4,16	4,08	0,08	6,20	11,92	1,78	0,40	0,12	161	0	19	62	53	101	9	11	48	987	15	142	12	87676	56	20	4	5	6793	11,91	46,48
5508-5511	55,35	8	5,48	0,09	11,31	16,62	2,27	0,63	0,25	25,87	4,23	3,83	0,07	6,82	11,88	1,88	0,38	0,11	155	11	18	63	54	94	8	12	49	1027	15	142	12	71699	57	17	4	6	7630	12,70	44,37
5511-5514	54,4	7,66	5,5	0,09	10,34	19,02	2,12	0,58	0,28	25,43	4,05	3,85	0,07	6,24	13,59	1,76	0,35	0,12	161	0	18	51	49	112	7	13	40	1021	13	131	11	154979	63	17	2	5	8790	13,21	44,27
5514-5517	53,19	7,56	5,69	0,09	12,29	18,06	2,23	0,63	0,26	24,86	4,00	3,98	0,07	7,41	12,91	1,85	0,38	0,11	153	14	20	58	53	112	7	12	45	1078	14	140	12	77212	70	21	3	6	7794	12,00	45,00
5517-5520	54,61	7,51	5,54	0,09	11,21	18,44	1,84	0,54	0,22	25,52	3,98	3,87	0,07	6,76	13,18	1,53	0,32	0,10	162	0	18	49	48	131	6	11	38	1153	13	120	10	170565	60	20	4	6	7452	13,91	45,00
5520-5523	52,92	7,25	4,88	0,08	14,82	17,32	1,94	0,58	0,2	24,73	3,84	3,41	0,06	8,94	12,38	1,61	0,35	0,09	155	0	17	53	62	87	7	11	44	1199	13	139	12	101290	57	18	4	6	5962	12,50	41,73
5523-5526	55,12	7,1	4,66	0,08	14,24	16,01	2	0,56	0,23	25,76	3,76	3,26	0,06	8,59	11,44	1,66	0,34	0,10	151	0	17	46	49	98	6	10	45	1153	14	146	12	89430	69	17	3	6	7361	12,68	38,36
5526-5529	56,02	7,29	4,97	0,09	13,43	15,34	2,04	0,62	0,2	26,18	3,86	3,48	0,07	8,10	10,96	1,69	0,37	0,09	137	14	17	46	49	92	8	10	47	1090	15	146	10	37866	66	16	5	5	6153	11,76	42,47
5529-5532	54,88	8,99	5,88	0,1	11,39	16,13	1,79	0,61	0,23	25,65	4,76	4,11	0,08	6,87	11,53	1,49	0,37	0,10	153	25	21	66	55	89	7	9	38	896	14	118	10	89244	61	18	3	4	7168	14,74	51,69
5532-5535	55,42	9,02	6,12	0,1	9,74	17,08	1,73	0,57	0,25	25,90	4,77	4,28	0,08	5,87	12,21	1,44	0,34	0,11	162	0	20	67	52	121	6	10	33	840	13	109	12	184739	70	21	2	4	8482	15,82	52,29
5535-5538	54,75	8,92	5,94	0,1	12,65	14,93	1,89	0,62	0,2	25,59	4,72	4,15	0,08	7,63	10,67	1,57	0,37	0,09	150	51	20	68	56	87	8	9	42	870	14	117	11	57002	64	18	4	4	6787	14,39	52,99
5538-5541	55,64	8,3	5,3	0,09	13,51	14,86	1,57	0,52	0,21	26,01	4,39	3,71	0,07	8,15	10,62	1,30	0,31	0,09	162	0	19	69	52	102	8	9	34	858	13	110	11	174736	62	18	3	5	7781	15,96	47,27
5541-5544	57,08	7,35	4,78	0,08	13,6	14,73	1,61	0,53	0,23	26,68	3,89	3,34	0,06	8,20	10,53	1,34	0,32	0,10	142	0	17	52	53	89	7	10	38	896	14	129	12	86668	64	16	4	4	5887	13,87	41,09
5544-5547	56,51	7,29	4,45	0,08	15,44	13,97	1,54	0,5	0,24	26,41	3,86	3,11	0,06	9,31	9,98	1,28	0,30	0,10	148	0	17	46	46	94	7	9	38	862	13	127	10	120823	61	17	3	4	6241	14,58	39,37
5547-5550	55,29	7,11	4,67	0,08	15,13	15,51	1,49	0,5	0,22	25,84	3,76	3,27	0,06	9,12	11,08	1,24	0,30	0,10	153	0	17	49	49	106	6	9	35	899	13	120	11	141105	54	17	3	4	6793	14,22	41,67
5550-5553	54,57	7,67	4,74	0,08	15,18	15,58	1,49	0,48	0,22	25,51	4,06	3,32	0,06	9,15	11,14	1,24	0,29	0,10	164	0	17	53	48	93	7	9	35	910	13	117	10	210899	66	20	3	4	8224	15,98	41,03
5553-5556	54,96	7,35	4,73	0,08	15,15	15,38	1,63	0,52	0,2	25,69	3,89	3,31	0,06	9,14	10,99	1,35	0,31	0,09	158	0	19	48	47	102	7	9	36	926	14	127	11	163456	53	19	4	4	6974	14,13	40,94
5556-5559	55,91	7,66	5,14	0,08	10,59	17,71	2,09	0,59	0,23	26,13	4,05	3,59	0,06	6,39	12,66	1,73	0,35	0,10	160	0	17	46	51	99	7	9	38	939	14	127	11	181450	69	20	3	4	8361	12,98	46,46
5559-5562	54,88	7,8	5,1	0,08	13,54	15,87	1,94	0,56	0,22	25,65	4,13	3,57	0,06	8,16	11,34	1,61	0,34	0,10	154	0	18	55	51	89	7	10	39	894	14	115	12	126756	69	18	3	4	7327	13,93	48,70
5562-5565	52,94	8,88	5,91	0,09	13,82	16,12	1,49	0,52	0,21	24,74	4,70	4,13	0,07	8,33	11,52	1,24	0,31	0,09	157	26	20	87	55	98	7	8	29	776	13	95	11	186349	58	21	2	4	8907	17,08	54,74
5565-5568	54,07	8,91	6,06	0,1	11,41	17,25	1,47	0,52	0,21	25,27	4,72	4,24	0,08	6,88	12,33	1,22	0,31	0,09	166	4	20	89	54	103	8	9	28	762	11	92	10	251722	57	22	3	4	9040	17,13	56,52
5568-5571	53,21	8,69	5,73	0,1	14,3	15,7	1,55	0,54	0,2	24,87	4,60	4,01	0,08	8,62	11,22	1,29	0,32	0,09	160	33	20	81	55	94	7	9	33	816	13	106	10	177303	55	19	3	4	8167	16,09	50,94
5571-5574	54,57	8,67	5,68	0,09	11,83	16,79	1,61	0,52	0,22	25,51	4,59	3,97	0,07	7,13	12,00	1,34	0,31	0,10	161	3	19	72	51	102	8	8	32	884	12	101	12	204982	52	21	2	4	8374	16,67	51,49
5574-5577	54,14	8,33	5,54	0,09	12,92	16,69	1,58	0,5	0,21	25,31	4,41	3,87	0,07	7,79	11,93	1,31	0,30	0,09	156	0	19	80	54	93	7	8	32	889	12	102	11	193993	64	23	3	4	8452	16,66	49,02
5577-5580	55,2	8,51	5,3	0,09	12,36	16,13	1,69	0,52	0,21	25,80	4,50	3,71	0,07	7,45	11,53	1,40	0,31	0,09	162	0	18	71	51	100	6	8	35	946	13	113	12	199655	60	20	3	4	7925	16,37	46,02
5580-5583	53,92	8	5,14	0,08	15,04	15,45	1,65	0,51	0,2	25,20	4,23	3,59	0,06	9,07	11,04	1,37	0,31	0,09	161	0	20	70	50	102	6	9	35	962	12	115	11	208569	59	23	3	4	7878	15,69	44,35
5583-5586	55,76	8,04	5,21	0,09	12,81	15,54	1,81	0,54	0,21	26,06	4,26	3,64	0,07	7,72	11,11	1,50	0,32	0,09	161	0	18	70	52	100	7	8	38	979	13	121	11	204742	68	23	3	5	7235	14,89	44,63
5586-5589	55,51	8,3	5,52	0,09	11,1	16,86	1,83	0,55	0,24	25,95	4,39	3,86	0,07	6,69	12,05	1,52	0,33	0,10	161	0	19	63	51	100	7	8	37	982	12	116	11	212261	56	24	3	5	8356	15,09	47,41
5589-5592	55,89	8,06	5,22	0,09	12,18	15,61	2,14	0,59	0,23	26,12	4,27	3,65	0,07	7,34	11,16	1,78	0,35	0,10	156	0	18	65	52	98	7	10	43	956	14	135	11	145900	62	18	3	4	7474	13,66	43,70
5592-5595	56,85	7,94	5,5	0,09	10,75	16,18	1,92	0,55	0,22	26,57	4,20	3,85	0,07	6,48	11,56	1,59	0,33	0,10	159	0	18	73	53	108	7	10	36	931	13	120	10	176557	73	20	3	4	7803	14,44	45,83
5595-5598	55,82	7,72	5,2	0,09	12,49	16,38	1,6	0,46	0,23	26,09	4,09	3,64	0,07	7,53	11,71	1,33	0,28	0,10	163	0	18	73	54	103	6	9	31	878	12	107	10	273512	60	20	3	4	9602	16,78	42,99
5597-5600	57,62	7,54	5,53	0,1	11,11	15,72	1,65	0,51	0,22	26,93	3,99	3,87	0,08	6,70	11,24	1,37	0,31	0,10	144	31	19	76	53	94	6	9	32	882	13	108	9	105294	53	21	3	5	6927	14,78	47,22

Minumum	51,54	6,30	4,45	0,08	9,42	13,97	1,16	0,41	0,20	24,09	3,33	3,11	0,06	5,68	9,98	0,96	0,25	0,09	137,00	0,00	16,00	46,00	46,00	87,00	5,00	8,00	25,00	762,00	10,00	92,00	9,00	37866,00	51,30	15,00	1,90	3,50		11,76	38,36
Mean	54,81	7,65	5,33	0,09	12,63	16,96	1,73	0,54	0,25	25,62	4,05	3,72	0,07	7,62	12,12	1,44	0,33	0,11	158,35	5,09	18,18	62,15	51,49	102,00	6,93	10,00	36,71	953,89	12,96	117,64	11,04	155119,93	62,83	19,49	3,07	4,79		14,19	46,39
Maximum	57,62	9,02	6,12	0,10	16,66	21,47	2,27	0,66	0,34	26,93	4,77	4,28	0,08	10,05	15,34	1,88	0,40	0,15	168,00	51,00	21,00	89,00	62,00	173,00	9,00	13,00	50,00	1199,00	16,00	146,00	13,00	275466,00	74,10	25,00	4,80	6,30		17,13	56,52

Felsic rocks						21–70	<55
Intermediary rocks						8–21	55–195
Mafic rocks						3–8	>~200

Oxic environment
Dysoxic environment
Anoxic environment

PAAS / (Taylor & McLennan, 1985)	62,8	18,9	6,5	0,11	2,2	1,3	3,7	1	0,16	29,35	10,00	4,55	0,09	1,33	0,93	3,07	0,60	0,07	150	110	23	55	50	85	20	---	160	200	27	210	19	650	79,6	20	14,6	3,1		18,90	47,62
Avg. samples / (PAAS norm.)	0,87	0,40	0,82	0,83	5,74	13,05	0,47	0,54	1,54	0,87	0,40	0,82	0,83	5,74	13,05	0,47	0,54	1,54	1,06	0,05	0,79	1,13	1,03	1,20	0,35	---	0,23	4,77	0,48	0,56	0,58	238,65	0,79	0,97	0,21	1,55		0,75	0,97

Avg. Shale / (Wedepohl, 1971)	58,9	16,7	6,5	0,09	2,6	2,2	3,6	0,78	0,16	27,53	8,84	4,55	0,07	1,57	1,57	2,99	0,47	0,07	130	90	19	68	45	95	19	10	140	300	41	160	18	580	95	20	12	3,7		21,41	48,75
Avg. samples / (Avg. Sh. norm.)	0,93	0,46	0,82	1,01	4,86	7,71	0,48	0,70	1,54	0,93	0,46	0,82	1,01	4,86	7,71	0,48	0,70	1,54	1,22	0,06	0,96	0,91	1,14	1,07	0,36	1,00	0,26	3,18	0,32	0,74	0,61	267,45	0,66	0,97	0,26	1,30		0,66	0,95

Upper Continental Crust / (Taylor & McLennan, 1985)	64,93	14,63	3,97	0,068	2,24	4,12	3,1	0,52	0,15	30,35	7,74	2,78	0,05	1,35	2,94	2,57	0,31	0,07	53	35	12	19	14	52	14	---	110	316	21	240	26	1070	65	17	10	2,5		28,13	21,67
Avg. samples / (UCC norm.)	0,84	0,52	1,34	1,34	5,64	4,12	0,56	1,04	1,64	0,84	0,52	1,34	1,34	5,64	4,12	0,56	1,04	1,64	2,99	0,15	1,52	3,27	3,68	1,96	0,49	---	0,33	3,02	0,62	0,49	0,42	144,97	0,97	1,15	0,31	1,92		0,50	2,14

Granitic rocks - High Ca / (Mielke, 1979)	67,17	15,49	4,23	0,07	1,56	3,54	3,01	0,57	0,21	31,4	8,2	2,96	0,054	0,94	2,53	2,5	0,34	0,092	88	22	7	15	30	60	17	1,9	110	440	35	140	20	420	81	15	8,5	3		27,32	40,52
Avg. samples / (Granite norm.)	0,82	0,49	1,26	1,31	8,10	4,79	0,57	0,96	1,17	0,82	0,49	1,26	1,31	8,10	4,79	0,57	0,96	1,17	1,80	0,23	2,60	4,14	1,72	1,70	0,41	5,26	0,33	2,17	0,37	0,84	0,55	369,33	0,78	1,30	0,36	1,60		0,52	1,15

Basaltic rocks / (Mielke, 1979)	49,20	14,74	12,37	0,19	7,63	10,63	1,00	2,30	0,25	23	7,8	8,65	0,15	4,6	7,6	0,83	1,38	0,11	250	170	48	130	87	105	17	2	30	465	21	140	19	330	48	6	4	1		6,40	164,45
Avg. samples / (Basalt norm.)	1,11	0,52	0,43	0,47	1,66	1,60	1,73	0,24	0,97	1,11	0,52	0,43	0,47	1,66	1,60	1,73	0,24	0,97	0,63	0,03	0,38	0,48	0,59	0,97	0,41	5,00	1,22	2,05	0,62	0,84	0,58	470,06	1,31	3,25	0,77	4,79		2,22	0,28

## 2_ICP-MS
	Supplementary Table 2. ICP-MS analysis results

Elements (in ppm)	5439-5442m	5472-5475m	5508-5511m	5553-5556m	5586-5589m	Detecction limit		PAAS / (Taylor & McLennan, 1985)	Avg. samples (PAAS norm.)		Avg. Shale / (Wedepohl, 1971)	Avg. samples (Avg. Sh. norm.)		Upper Continental Crust / (Rudnick & Gao, 2003)	Avg. samples / (UCC norm.)		Granitic rocks - High Ca / (Mielke, 1979)	Avg. samples / (Granite norm.)		Basaltic rocks / (Mielke, 1979)	Avg. samples / (Basalt norm.)		Average Chondrites / (Wasson & Kallemeyn, 1988)	Average Chondrites / (Pourmand et al., 2012)
Co	7,3	5,2	7,0	4,3	7,1	0,5		23,0	0,3		19,0	0,33		17,3	0,36		7	0,88		48	0,13		508
Ni	40	36	32	27	42	5		55,0	0,6		68,0	0,52		47	0,75		15	2,36		130	0,27		10,7
Cu	34	37	41	35	37	5		50,0	0,7		45,0	0,82		28	1,31		30	1,23		87	0,42		121
Ga	6,9	7,0	8,6	6,7	7,0	0,1		20,0	0,4		19,0	0,38		17,5	0,41		17	0,43		17	0,43		9,8
Rb	28,8	31,5	41,3	29,0	31,2	0,2		160,0	0,2		140,0	0,23		84	0,39		110	0,29		30	1,08		2,22
Y	11,21	12,68	14,13	12,20	12,41	0,05		27,0	0,5		41,0	0,31		21	0,60		35	0,36		21	0,60		1,44
Nb	8,59	8,95	10,82	9,87	10,41	0,05		19,0	0,5		18,0	0,54		12	0,81		20	0,49		19	0,51		0,27
Mo	19	22	15	16	17	2		1,3	13,3		2,6	6,85		1,1	16,18		1	17,80		1,5	11,87		0,92
Sn	0,8	1,0	1,1	0,8	0,9	0,3		---	---		6,0	0,15		2,1	0,44		1,5	0,61		1,5	0,61		1,72
Cs	1,09	1,07	1,43	1,16	1,14	0,05		15,0	0,1		5,5	0,21		4,9	0,24		2	0,59		1,1	1,07		0,183
La	19,3	22,3	24,8	21,9	24,6	0,1		38	0,6		40,0	0,56		31	0,73		45	0,50		15	1,51		0,236	0,2469
Ce	38,1	41,6	47,7	41,3	46,5	0,1		80	0,5		95,0	0,45		63	0,68		81	0,53		48	0,90		0,616	0,6321
Pr	4,19	4,78	5,33	4,62	5,21	0,05		8,9	0,5		9,7	0,50		7,1	0,68		7,7	0,63		4,6	1,05		0,0929	0,0959
Nd	15,5	17,6	19,5	16,9	18,0	0,1		32	0,5		39,0	0,45		27	0,65		33	0,53		20	0,88		0,457	0,4854
Sm	3,1	3,2	3,4	3,1	3,1	0,1		5,6	0,6		7,3	0,44		4,7	0,68		8,8	0,36		5,3	0,60		0,149	0,1556
Eu	1,35	1,46	1,20	1,52	1,56	0,05		1,1	1,3		1,6	0,89		1	1,42		1,4	1,01		0,8	1,77		0,056	0,0599
Gd	2,41	2,57	3,07	2,56	2,62	0,05		4,7	0,6		7,0	0,38		4	0,66		8,8	0,30		5,3	0,50		0,197	0,2093
Tb	0,38	0,39	0,45	0,41	0,39	0,05		0,77	0,5		1,2	0,34		0,7	0,58		1,4	0,29		0,8	0,51		0,0355	0,0378
Dy	2,07	2,31	2,62	2,27	2,20	0,05		4,4	0,5		5,5	0,42		3,9	0,59		6,3	0,36		3,8	0,60		0,245	0,2577
Ho	0,40	0,48	0,53	0,44	0,44	0,05		1	0,5		1,6	0,29		0,83	0,55		1,8	0,25		1,1	0,42		0,0547	0,0554
Er	1,19	1,29	1,49	1,31	1,26	0,05		2,9	0,5		3,9	0,34		2,3	0,57		3,5	0,37		2,1	0,62		0,16	0,1667
Tm	0,18	0,19	0,21	0,19	0,18	0,05		0,4	0,5		0,6	0,32		0,3	0,63		0,3	0,63		0,2	0,95		0,0247	0,0261
Yb	1,2	1,3	1,5	1,2	1,2	0,1		2,8	0,5		3,7	0,35		2	0,64		3,5	0,37		2,1	0,61		0,159	0,1694
Lu	0,15	0,19	0,19	0,17	0,18	0,05		0,43	0,4		0,7	0,25		0,31	0,57		1,1	0,16		0,6	0,29		0,0245	0,0256
Hf	2,57	2,86	3,68	2,37	2,84	0,05		5,0	0,6		2,8	1,02		5,3	0,54		2,3	1,25		2	1,43		0,12
Ta	0,57	0,54	0,74	0,43	0,45	0,05		---	---		2,0	0,27		0,9	0,61		3,6	0,15		1,1	0,50		0,016
W	4,9	4,3	7,0	5,5	14,0	0,1		1,0	7,1		1,8	3,97		1,9	3,76		1,3	5,49		0,7	10,20		0,1
Tl	0	0	0	0	0	0,5		---	---		1,4	0,00		0,9	0,00		0,72	0,00		0,21	0,00		0,142
Th	3,1	3,6	4,6	3,6	3,7	0,1		14,6	0,3		12,0	0,31		10,5	0,35		8,5	0,44		4	0,93		0,029
U	3,58	3,77	2,74	2,49	2,11	0,05		3,1	0,9		3,7	0,79		2,7	1,09		3	0,98		1	2,94		0,0082

La/Co	2,64	4,29	3,54	5,09	3,46			1,65	2,30		2,11	1,81		1,79	2,12		1.4–22.4			0.14–0.38		Obs: Eu/Eu* = EuCn/(SmCn*GdCn)^0.5
(La/Lu)CN	13,34	12,17	13,53	13,36	14,17			9,16	1,45		5,92	2,25		10,37	1,28		4,24	3,14		2,59	5,14	Cn = condrite normalized (Pourmand et al., 2012)

XRF analysis for these samples
SiO2	53,14	53,86	53,67	55,97	55,25
Al2O3	7,38	7,44	8,14	7,58	8,19
Fe2O3	5,25	4,98	5,32	4,67	5,04
MnO	0,09	0,09	0,09	0,08	0,09
MgO	14,78	13	12,88	13,43	12,69
CaO	16,99	18,31	16,57	15,99	16,3
K2O	1,56	1,54	2,4	1,6	1,76
TiO2	0,54	0,52	0,7	0,51	0,51
P2O5	0,27	0,26	0,23	0,17	0,19
V	136	154	131	131	125
Cr	0	0	19	0	0
Co	14	13	14	13	14
Ni	61	41	45	44	66
Cu	39	38	44	37	36
Zn	64	71	60	62	65
Ga	5	5	7	4	5
As	13	13	14	9	7
Rb	26	28	41	27	28
Sr	789	830	915	807	825
Y	9	10	12	11	10
Zr	95	95	142	107	105
Nb	8	10	9	9	8
Ba	14616	15907	7357	13916	16127
Ce	0	0	0	0	0
Pb	9	11	9	14	13
Th	1,1	1	2,2	1,1	1,2
U	6,7	7,7	5,3	5,9	4,7

## 3_XRD
	Supplementary Table 3. XRD analysis results

Mineral / Group	Structure	Code	Reference	d (Å)	5436-5439	5439-5442	5442-5445	5445-5448	5448-5451	5451-5454	5454-5457	5457-5460	5460-5463	5463-5466	5466-5469	5469-5472	5472-5475	5475-5478	5478-5481	5481-5484	5484-5487	5487-5490	5490-5493	5493-5496	5496-5499	5499-5502	5502-5505	5505-5508	5508-5511	5511-5514	5514-5517	5517-5520	5520-5523	5523-5526	5526-5529	5529-5532	5532-5535	5535-5538	5538-5541	5541-5544	5544-5547	5547-5550	5550-5553	5553-5556	5556-5559	5559-5562	5562-5565	5565-5568	5568-5571	5571-5574	5574-5577	5577-5580	5580-5583	5583-5586	5586-5589	5589-5592	5592-5595	5595-5598	5597-5600		Minumum	Mean	Maximum
Smectite	Montmorillonite	COD 900277	Viani et al. (2002)	12-15	12,0	27,8	21,8	9,1	19,6	15,8	26,1	20,5	19,6	22,4	29,5	15,4	14,8	12,6	28,8	24,5	24,2	33,6	12,7	13,6	26,1	26,3	25,0	17,0	14,2	20,0	11,9	23,6	27,6	28,7	32,3	20,1	16,4	30,4	24,4	16,6	29,2	30,1	33,2	16,9	19,7	19,3	20,6	25,1	30,6	16,8	16,4	20,7	19,4	21,1	14,4	21,0	27,7	16,0	23,9		9,1	21,6	33,6
Mica	Phlogopite 1M Mica	ICSD 044891	Pabst (1955)	10	7,3	8,6	8,8	10,6	6,4	5,9	7,7	6,3	5,4	7,3	5,5	8,6	6,7	8,0	6,3	4,8	7,2	7,4	4,6	9,0	5,7	6,8	11,8	10,7	11,4	6,9	6,2	7,7	4,9	4,9	7,3	10,3	8,0	8,4	7,3	7,9	4,3	7,7	4,0	8,4	8,8	6,0	6,5	7,8	6,5	10,0	5,0	4,4	8,8	9,7	7,7	5,5	10,3	6,5	7,8		4,0	7,4	11,8
Talc	Talc 1A	ICSD 021017	Rayner & Brown (1973)	9.4	0,7	0,9	0,6	0,5	0,4	0,2	0,2	0,3	0,2	0,3	0,2	0,3	0,2	0,3	0,2	0,4	0,2	0,2	0,2	0,3	0,3	0,2	0,3	0,3	0,2	0,3	0,3	0,2	0,2	0,9	1,4	0,8	0,7	0,9	0,7	0,7	0,6	0,4	0,3	0,5	1,0	0,6	0,5	0,9	0,7	0,9	0,5	0,5	0,5	0,5	0,4	0,2	1,1	0,9	1,4		0,2	0,5	1,4
Gypsum	Gypsum	ICDD 00-036-0432	−	7,6	0,1	0,2	0,1	0,4	0,2	0,0	0,3	0,0	0,1	0,2	0,1	0,4	0,3	0,3	0,4	0,3	0,1	0,0	0,3	0,2	0,0	0,3	0,2	0,3	0,2	0,2	0,3	0,1	0,2	0,3	0,3	0,3	0,1	0,2	0,0	0,0	0,0	0,2	0,0	0,0	0,0	0,3	0,0	0,1	0,0	0,0	0,3	0,1	0,1	0,2	0,0	0,0	0,1	0,0	0,3		0,0	0,2	0,4
Kaolinite	Kaolinite 1A	ICDD 00-014-0164 (BISH)	Goodyear & Duffin (1961)	7	2,6	2,1	1,5	2,6	2,7	1,1	1,3	1,0	0,5	4,5	1,7	1,5	1,5	1,1	1,2	0,0	0,3	0,8	3,3	1,4	1,5	1,4	2,5	0,1	0,4	1,8	2,9	2,6	0,5	0,4	2,0	3,4	3,5	4,4	0,7	0,7	1,2	0,6	0,6	1,7	2,0	1,6	3,8	3,6	0,9	0,2	0,1	3,3	3,8	1,5	2,2	0,6	2,8	2,0	2,5		0,0	1,8	4,5
Bassanite	Bassanite	ICDD 00-041-0224	−	6,0	0,2	0,0	0,1	0,1	0,2	0,2	0,1	0,2	0,1	0,1	0,1	0,5	0,1	0,2	0,0	0,2	0,2	0,1	0,1	0,1	0,0	0,1	0,1	0,1	0,1	0,1	0,1	0,1	0,2	0,1	0,1	0,1	0,1	0,2	0,2	0,0	0,0	0,1	0,1	0,1	0,0	0,2	0,1	0,0	0,2	0,3	0,2	0,1	0,1	0,1	0,2	0,1	0,0	0,0	0,1		0,0	0,1	0,5
Analcime	Analcime	ICSD 002930	Ferraris et al. (1972)	5,6	0,4	0,1	0,2	0,2	0,1	0,2	0,2	0,3	0,2	0,2	0,2	0,2	0,3	0,2	0,3	0,2	0,3	0,2	0,5	0,2	0,2	0,2	0,2	0,1	0,2	0,2	0,1	0,3	0,1	0,1	0,1	0,1	0,2	0,3	0,2	0,1	0,1	0,1	0,1	0,1	0,2	0,2	0,2	0,3	0,6	0,6	0,4	0,3	0,3	0,2	0,3	0,3	0,1	0,3	0,3		0,1	0,2	0,6
Anatase	Anatase, syn	ICSD 9852	−	3,52	0,0	0,1	0,1	0,1	0,1	0,0	0,0	0,0	0,0	0,1	0,2	0,0	0,1	0,1	0,1	0,0	0,4	0,2	0,6	0,0	0,4	0,3	0,2	0,2	0,2	0,3	0,5	0,2	0,0	0,2	0,2	0,0	0,0	0,1	0,1	0,2	0,1	0,0	0,0	0,2	0,0	0,1	0,0	0,0	0,0	0,0	0,0	0,0	0,1	0,1	0,0	0,1	0,0	0,1	0,1		0,0	0,1	0,6
Baryte	Baryte	ICSD 033730	Sawada & Takéuchi (1990)	3,43	2,2	1,8	1,7	2,3	2,1	2,7	1,9	2,4	2,4	2,6	1,9	2,3	2,7	2,9	2,5	2,7	2,2	1,5	1,7	2,1	1,2	1,4	1,8	1,7	2,6	2,1	2,3	2,4	2,1	1,3	0,7	2,0	2,4	1,6	3,0	2,6	2,2	2,1	3,0	3,0	2,9	1,4	2,2	2,6	2,3	3,3	2,9	2,8	3,3	3,0	3,5	2,6	2,7	3,9	2,3		0,7	2,3	3,9
Quartz	Quartz	ICSD 063532	Will et al. (1988)	4.25/3.34	32,6	19,6	25,3	26,6	27,4	27,4	21,9	30,0	26,1	26,8	23,8	29,3	28,8	33,5	23,1	25,2	26,7	23,6	30,4	30,9	27,9	24,8	20,5	27,2	26,4	29,0	26,7	25,2	25,7	27,0	21,6	23,2	27,8	20,2	22,9	34,3	31,2	28,3	22,7	31,8	26,3	30,6	25,8	26,6	21,9	30,2	30,8	29,3	27,1	26,7	28,9	28,4	23,2	28,2	28,0		19,6	26,8	34,3
K-feldspar	Microcline	ICDD 00-019-0926	Technisch Physiscge Dienst (1966)	3,24	1,1	1,8	1,0	0,8	0,7	0,6	0,5	1,2	1,2	0,5	0,9	1,0	1,1	1,0	1,1	1,1	1,2	0,9	1,0	0,8	1,3	1,4	1,4	1,3	1,9	1,4	1,8	1,3	1,0	1,7	1,3	0,6	1,3	0,9	0,6	1,8	0,8	0,6	1,4	1,3	1,2	2,2	1,5	0,9	1,1	1,8	1,1	1,2	1,0	1,1	1,6	0,8	1,1	0,5	0,7		0,5	1,1	2,2
	Orthoclase	ICSD 081135	Tseng et al. (1995)		4,7	5,5	4,9	4,9	2,8	4,4	3,8	2,9	3,1	3,4	3,3	5,0	5,5	3,5	3,7	4,8	3,5	2,7	6,0	5,5	4,2	7,5	6,6	6,6	7,5	4,2	6,5	4,1	4,0	5,3	5,1	5,7	4,5	4,9	5,6	4,0	2,8	2,5	3,6	3,9	5,4	7,2	4,1	3,5	5,6	6,0	3,9	6,0	7,2	5,2	5,9	7,5	5,3	5,5	3,8		2,5	4,8	7,5
Plagioclase	Albite	ICDD 00-078-1995	−	3,18	1,8	1,6	1,3	2,5	2,0	1,1	1,4	0,8	0,8	1,3	1,4	1,8	1,6	1,1	0,7	1,5	1,5	1,3	1,5	1,1	1,1	1,9	1,8	1,8	0,7	2,3	0,9	1,1	1,3	1,3	1,8	1,9	2,9	3,3	2,9	2,1	1,0	1,5	1,4	1,4	0,8	1,7	2,6	2,9	2,1	2,4	1,8	2,0	1,3	1,3	1,8	2,0	1,6	2,5	1,8		0,7	1,7	3,3
	Oligoclase An16	ICDD 411480	−		5,8	5,0	5,7	8,0	4,8	5,2	5,0	4,0	4,5	5,2	5,0	5,6	6,8	5,0	5,6	5,8	4,9	5,1	7,7	8,2	7,4	7,8	8,2	7,8	8,8	7,9	8,6	5,7	6,6	6,3	6,1	8,0	7,8	9,7	7,5	6,7	4,2	5,1	5,0	6,3	5,7	6,0	7,7	5,0	6,3	5,6	7,0	5,9	5,7	5,2	6,5	5,7	5,8	6,3	5,2		4,0	6,3	9,7
Calcite	Calcite	−	Santos et al. (2017)	3,03	5,3	4,4	3,3	7,0	6,2	4,9	8,9	8,4	15,8	10,1	11,5	9,5	10,3	11,1	5,7	12,2	10,1	9,9	9,4	11,8	10,9	10,6	9,6	11,2	5,5	12,7	10,6	7,4	13,5	6,2	3,6	13,9	3,9	6,5	11,8	13,5	11,5	9,6	7,1	8,2	11,7	8,7	9,2	10,3	10,1	8,3	13,1	13,5	5,5	7,1	11,5	12,8	8,6	14,2	3,3		3,3	9,3	15,8
Mg-calcite	Mg-calcite	−		3,02	3,1	1,3	3,5	1,1	4,7	9,8	3,7	6,8	2,0	3,4	1,1	2,7	2,6	2,3	8,3	0,8	2,2	1,9	4,2	1,6	0,7	0,2	1,4	1,6	10,5	0,7	7,6	8,2	2,4	7,8	8,7	0,4	9,7	1,9	2,0	0,2	1,0	2,3	3,9	2,7	0,9	1,9	3,9	0,3	1,3	4,9	1,1	1,3	7,2	8,0	4,4	2,2	0,6	0,6	8,1		0,2	3,4	10,5
Pyroxene	Augite	COD 1000035	Pap (1969)	2.98	0,6	0,3	0,8	0,7	0,5	0,6	0,4	0,3	0,3	0,6	0,3	0,7	0,9	0,6	0,5	0,5	0,3	0,3	0,9	0,6	0,4	0,6	0,6	0,4	0,2	0,4	0,4	0,4	0,7	0,6	0,3	0,6	0,8	0,3	0,4	0,6	0,2	0,5	0,3	0,4	0,5	1,1	0,4	1,3	0,4	0,6	0,7	0,8	0,5	0,6	0,6	1,2	0,8	0,4	0,6		0,2	0,5	1,3
Dolomite	Dolomite	−	Santos et al. (2017)	2,88	7,8	13,6	14,4	13,2	8,0	10,6	8,5	8,3	8,3	5,0	7,1	7,7	7,5	7,0	5,7	5,5	5,7	3,8	6,7	3,7	6,4	4,0	2,4	3,4	4,0	4,1	4,6	4,9	5,3	3,8	4,3	4,2	4,7	2,0	3,0	2,5	5,3	5,4	8,2	9,9	10,3	5,8	5,8	6,0	5,5	5,6	8,5	4,8	5,2	6,3	5,6	6,2	5,8	8,4	6,8		2,0	6,3	14,4
Ca-Dolomite	Dolomite II	−		2,89	10,6	4,4	3,8	8,4	10,8	8,7	7,7	5,7	8,9	5,6	5,6	6,8	7,2	8,2	5,5	8,6	8,5	5,9	7,7	8,0	3,8	3,2	5,2	7,9	4,1	4,9	7,2	4,0	3,4	2,6	2,4	3,5	4,3	3,0	5,0	5,0	3,9	2,6	3,3	2,5	2,4	4,6	4,1	2,0	2,8	1,9	5,8	2,5	1,2	1,8	4,2	2,5	1,8	3,4	2,5		1,2	4,9	10,8
Amphibole	Actinolite	AMCSD 0001981	Evans & Yang (1998)	2,72	0,4	0,4	0,1	0,3	0,2	0,2	0,2	0,2	0,2	0,2	0,2	0,2	0,2	0,6	0,1	0,4	0,2	0,1	0,2	0,4	0,1	0,4	0,2	0,3	0,4	0,2	0,3	0,1	0,2	0,5	0,3	0,3	0,4	0,3	1,1	0,3	0,3	0,2	0,2	0,3	0,4	0,2	0,2	0,5	0,3	0,4	0,2	0,1	0,4	0,2	0,2	0,3	0,4	0,2	0,2		0,1	0,3	1,1
Pyrite	Pyrite	−	−	2,70	0,4	0,5	0,8	0,7	0,2	0,4	0,3	0,4	0,2	0,5	0,4	0,7	0,5	0,2	0,0	0,3	0,2	0,5	0,3	0,5	0,3	0,4	0,1	0,1	0,6	0,3	0,4	0,3	0,1	0,2	0,2	0,4	0,3	0,4	0,6	0,3	0,0	0,0	1,5	0,4	0,0	0,1	0,7	0,3	0,7	0,0	0,1	0,3	1,2	0,1	0,0	0,3	0,1	0,1	0,2		0,0	0,4	1,5

Rwp
GOF					2,1	2,2	2,0	2,5	2,2	1,8	2,1	2,0	1,7	2,5	2,0	2,5	2,2	2,4	2,2	2,0	2,0	1,9	2,1	2,5	2,5	2,4	3,2	2,3	2,4	2,4	2,1	2,0	2,1	2,5	2,3	2,4	2,3	3,5	2,5	2,4	3,0	2,3	3,5	2,1	2,4	2,6	2,3	2,6	2,2	2,3	3,3	3,1	2,4	2,1	2,2	3,6	2,5	3,0	2,3
Rexp					3,9	3,8	3,9	3,8	4,0	4,0	3,9	4,1	4,1	4,0	4,0	3,8	3,9	3,9	4,0	3,9	4,0	3,9	4,0	3,9	4,0	3,8	3,8	3,8	3,8	4,0	4,0	3,9	3,9	3,9	3,9	4,0	4,0	3,9	3,9	4,0	3,9	4,0	3,9	4,0	3,9	3,9	4,0	4,0	4,0	4,0	4,0	4,0	4,0	4,0	4,0	3,9	3,9	4,0	4,0
Rwp					8,2	8,1	7,9	9,4	9,0	7,0	8,4	8,0	7,0	10,2	7,9	9,8	8,6	9,3	8,7	7,8	8,0	7,4	8,5	9,9	10,1	9,3	12,1	8,8	9,0	9,5	8,5	7,9	8,2	9,8	9,0	9,7	9,0	13,5	9,7	9,4	11,9	9,0	13,8	8,5	9,3	10,3	9,1	10,3	8,7	9,3	13,3	12,3	9,6	8,3	8,9	14,0	9,9	11,8	8,9
Rp					6,3	6,2	6,2	7,2	6,8	5,4	6,2	6,2	5,5	7,6	6,2	7,5	6,5	6,8	6,5	6,0	6,2	5,8	6,5	7,4	7,6	7,0	8,4	6,9	7,0	7,3	6,6	6,0	6,2	7,4	6,9	7,4	6,9	9,3	7,2	7,4	8,1	6,9	9,3	6,5	7,2	7,7	6,9	7,8	6,7	7,2	9,4	8,8	7,4	6,5	6,8	9,6	7,6	8,3	6,9
Rexp-dash					8,4	7,3	7,5	7,7	8,4	8,5	7,6	8,7	8,8	7,9	6,5	6,1	7,6	7,3	7,1	7,5	7,8	7,0	8,4	7,5	7,4	7,5	6,3	7,9	7,7	7,8	8,2	7,9	8,0	7,9	7,8	9,1	9,0	8,0	8,6	8,0	7,4	7,9	7,6	6,5	7,9	8,6	8,7	9,6	9,8	8,1	8,6	8,0	7,3	8,8	8,4	8,2	7,9	8,8	7,9
Rwp-dash					17,6	15,7	15,3	19,1	18,7	15,1	16,1	16,9	15,0	19,9	13,0	15,6	16,6	17,2	15,4	15,2	15,7	13,3	17,8	19,0	18,6	18,2	19,9	18,1	18,1	18,7	17,5	15,9	16,5	19,6	18,0	22,3	20,5	27,7	21,4	18,9	22,2	17,8	26,6	13,8	18,8	22,7	19,8	25,0	21,2	18,8	28,8	24,8	17,7	18,3	18,5	29,2	20,0	26,1	17,8
Rp-dash					16,3	13,5	13,6	17,0	16,4	13,9	13,5	15,6	13,9	17,1	11,2	13,3	14,5	14,1	12,5	13,2	13,9	11,5	15,9	16,3	16,0	15,5	15,0	16,6	16,2	16,4	15,7	13,8	14,5	17,1	15,5	19,9	18,6	21,9	18,7	17,1	17,6	15,8	21,1	11,6	16,8	21,0	16,8	23,6	19,5	16,1	24,1	20,5	14,7	17,0	16,4	23,2	17,4	21,5	15,6
Weighted Durbin Watson					0,8	0,7	0,7	0,6	0,6	0,8	0,7	0,8	0,9	0,6	0,7	0,5	0,6	0,7	0,6	0,7	0,7	0,8	0,7	0,5	0,5	0,7	0,4	0,6	0,6	0,6	0,7	0,7	0,7	0,6	0,6	0,5	0,6	0,3	0,6	0,6	0,3	0,6	0,3	0,6	0,6	0,5	0,6	0,5	0,6	0,6	0,5	0,4	0,6	0,7	0,6	0,3	0,6	0,3	0,6

Chemical Assay (wt%)
SiO2					55,2	53,5	55,08	54,99	51,54	54,13	51,84	51,64	52,41	53,2	53,17	54,82	55,92	54,29	55,54	55,56	53,77	57,28	55,19	56,14	55,01	56	55,37	56,17	55,35	54,4	53,19	54,61	52,92	55,12	56,02	54,88	55,42	54,75	55,64	57,08	56,51	55,29	54,57	54,96	55,91	54,88	52,94	54,07	53,21	54,57	54,14	55,2	53,92	55,76	55,51	55,89	56,85	55,82	57,62
Al2O3					7,2	7,52	7,23	7,31	6,8	6,84	6,71	6,46	6,3	6,66	6,53	7,32	7,49	7,47	7,07	7,3	7,13	7,54	7,41	7,73	7,54	8,2	7,9	7,86	8	7,66	7,56	7,51	7,25	7,1	7,29	8,99	9,02	8,92	8,3	7,35	7,29	7,11	7,67	7,35	7,66	7,8	8,88	8,91	8,69	8,67	8,33	8,51	8	8,04	8,3	8,06	7,94	7,72	7,54
Fe2O3					5,82	4,94	5,36	5,32	5,17	5,05	4,91	4,72	5,21	5,02	4,85	4,77	5,5	5,42	5,43	5,33	5,05	5,46	5,52	5,7	6,08	5,64	5,69	5,83	5,48	5,5	5,69	5,54	4,88	4,66	4,97	5,88	6,12	5,94	5,3	4,78	4,45	4,67	4,74	4,73	5,14	5,1	5,91	6,06	5,73	5,68	5,54	5,3	5,14	5,21	5,52	5,22	5,5	5,2	5,53
MnO					0,1	0,08	0,09	0,1	0,1	0,09	0,09	0,09	0,09	0,09	0,09	0,08	0,1	0,1	0,1	0,09	0,09	0,1	0,1	0,1	0,1	0,09	0,1	0,1	0,09	0,09	0,09	0,09	0,08	0,08	0,09	0,1	0,1	0,1	0,09	0,08	0,08	0,08	0,08	0,08	0,08	0,08	0,09	0,1	0,1	0,09	0,09	0,09	0,08	0,09	0,09	0,09	0,09	0,09	0,1
MgO					12,5	16,66	13,42	12,16	15,84	12,46	15,38	15,29	12,5	13,3	14,85	13,89	9,79	12,12	11	11,06	14,14	9,42	11,35	9,93	9,6	10,23	11,98	10,28	11,31	10,34	12,29	11,21	14,82	14,24	13,43	11,39	9,74	12,65	13,51	13,6	15,44	15,13	15,18	15,15	10,59	13,54	13,82	11,41	14,3	11,83	12,92	12,36	15,04	12,81	11,1	12,18	10,75	12,49	11,11
CaO					16,73	14,89	16,19	17,43	18,35	19,24	19,01	19,99	21,47	19,78	18,35	16,86	18,72	18,3	18,35	18,12	17,4	17,5	17,81	17,69	18,62	16,73	15,87	16,68	16,62	19,02	18,06	18,44	17,32	16,01	15,34	16,13	17,08	14,93	14,86	14,73	13,97	15,51	15,58	15,38	17,71	15,87	16,12	17,25	15,7	16,79	16,69	16,13	15,45	15,54	16,86	15,61	16,18	16,38	15,72
K2O					1,61	1,61	1,75	1,79	1,43	1,41	1,3	1,16	1,3	1,26	1,41	1,47	1,67	1,54	1,69	1,72	1,65	1,83	1,82	1,89	2,11	2,18	2,2	2,15	2,27	2,12	2,23	1,84	1,94	2	2,04	1,79	1,73	1,89	1,57	1,61	1,54	1,49	1,49	1,63	2,09	1,94	1,49	1,47	1,55	1,61	1,58	1,69	1,65	1,81	1,83	2,14	1,92	1,6	1,65
TiO2					0,55	0,52	0,58	0,59	0,51	0,49	0,48	0,41	0,45	0,42	0,5	0,51	0,55	0,49	0,54	0,54	0,52	0,59	0,56	0,53	0,61	0,63	0,65	0,66	0,63	0,58	0,63	0,54	0,58	0,56	0,62	0,61	0,57	0,62	0,52	0,53	0,5	0,5	0,48	0,52	0,59	0,56	0,52	0,52	0,54	0,52	0,5	0,52	0,51	0,54	0,55	0,59	0,55	0,46	0,51
P2O5					0,29	0,28	0,28	0,3	0,26	0,3	0,27	0,24	0,27	0,26	0,25	0,29	0,27	0,27	0,28	0,27	0,25	0,29	0,25	0,29	0,34	0,3	0,24	0,27	0,25	0,28	0,26	0,22	0,2	0,23	0,2	0,23	0,25	0,2	0,21	0,23	0,24	0,22	0,22	0,2	0,23	0,22	0,21	0,21	0,2	0,22	0,21	0,21	0,2	0,21	0,24	0,23	0,22	0,23	0,22

Difference (DRX-FRX)
SiO2					8,51	0,99	0,84	3,43	6,77	0,39	2,00	4,68	0,54	4,58	1,81	4,07	3,00	6,63	-0,37	1,56	4,28	-0,30	4,42	6,25	3,82	3,49	4,14	5,27	3,67	6,02	3,68	1,62	2,51	3,02	0,40	2,86	4,76	5,61	2,23	7,03	2,93	3,65	-0,63	4,80	0,36	6,79	5,38	5,17	3,33	6,41	4,10	3,62	4,81	1,03	3,29	1,77	2,13	1,39	1,13
Al2O3					1,91	3,20	2,14	2,43	2,37	0,83	2,72	1,31	1,22	3,45	2,86	1,89	1,46	0,39	2,46	1,45	1,76	2,25	1,70	1,55	1,88	2,40	4,44	1,96	1,82	1,91	1,90	2,39	1,50	1,96	3,39	2,12	1,43	4,17	1,79	1,26	0,76	1,99	1,46	1,28	1,49	1,80	1,82	1,61	1,73	0,72	-0,55	0,98	2,37	1,25	0,95	0,53	3,25	0,84	1,98
Fe2O3					-3,40	-0,61	-1,43	-3,01	-1,94	-2,13	-0,78	-1,33	-2,06	-1,27	-0,30	-1,72	-2,71	-3,14	-1,40	-1,34	-1,23	-0,18	-3,28	-3,00	-2,19	-1,58	-2,05	-3,13	-2,70	-2,26	-3,50	-1,95	-0,87	-0,54	-0,44	-2,65	-3,37	-1,34	-1,06	-2,02	-0,37	-0,52	1,39	-1,89	-2,32	-2,20	-2,30	-2,28	-0,87	-3,20	-3,05	-2,08	-1,12	-2,10	-3,33	-1,90	-1,59	-2,71	-1,95
MnO					-0,10	-0,08	-0,09	-0,10	-0,10	-0,09	-0,09	-0,09	-0,09	-0,09	-0,09	-0,08	-0,10	-0,10	-0,10	-0,09	-0,09	-0,10	-0,10	-0,10	-0,10	-0,09	-0,10	-0,10	-0,09	-0,09	-0,09	-0,09	-0,08	-0,08	-0,09	-0,10	-0,10	-0,10	-0,09	-0,08	-0,08	-0,08	-0,08	-0,08	-0,08	-0,08	-0,09	-0,10	-0,10	-0,09	-0,09	-0,09	-0,08	-0,09	-0,09	-0,09	-0,09	-0,09	-0,10
MgO					-3,66	-2,97	0,07	-2,71	-4,37	1,13	-2,91	-3,32	-2,37	-3,55	-3,49	-4,95	-1,10	-4,13	2,34	-1,22	-3,90	1,99	-2,91	-3,57	0,19	-1,52	-3,70	-3,19	-1,51	-2,73	-3,70	0,33	-4,24	-1,94	0,17	-3,81	0,79	-2,91	-4,38	-7,62	-4,88	-4,20	-1,43	-5,10	-0,28	-4,92	-4,36	-1,98	-3,44	-2,75	-4,01	-4,16	-4,67	-1,27	-2,60	-2,99	-0,62	-3,84	1,65
CaO					-3,08	-0,88	-1,36	-0,08	-2,35	0,22	-0,90	-1,16	3,05	-3,04	-0,45	0,61	-0,59	0,40	-2,52	0,28	-0,70	-2,71	0,22	-1,14	-2,75	-2,37	-3,08	-0,89	-1,38	-1,95	1,89	-2,03	2,43	-1,51	-2,94	1,41	-3,31	-5,03	1,54	1,48	2,61	-0,49	-0,03	1,12	1,36	-1,22	-0,41	-2,50	-0,71	-1,56	4,10	2,23	-1,61	1,21	2,19	3,32	-3,20	4,60	-2,30
K2O					0,63	1,03	0,54	0,81	0,27	0,40	0,68	0,50	0,35	0,52	0,20	0,92	0,74	0,63	0,32	0,14	0,23	-0,27	0,09	0,79	-0,30	0,26	0,98	0,80	0,87	-0,32	0,15	0,25	-0,51	-0,31	0,10	0,97	0,53	0,29	0,56	0,53	-0,35	0,32	-0,05	0,34	0,26	0,48	0,68	0,72	0,72	1,19	0,15	0,14	0,89	0,54	0,36	0,05	0,85	0,40	0,25
TiO2					-0,52	-0,40	-0,42	-0,46	-0,39	-0,46	-0,44	-0,35	-0,38	-0,34	-0,29	-0,46	-0,44	-0,40	-0,45	-0,51	-0,11	-0,40	0,10	-0,49	-0,23	-0,28	-0,39	-0,46	-0,44	-0,29	-0,06	-0,29	-0,53	-0,37	-0,39	-0,57	-0,50	-0,49	-0,38	-0,35	-0,41	-0,45	-0,42	-0,28	-0,57	-0,43	-0,49	-0,44	-0,49	-0,48	-0,43	-0,44	-0,39	-0,38	-0,52	-0,47	-0,51	-0,35	-0,43
P2O5					-0,29	-0,28	-0,28	-0,30	-0,26	-0,30	-0,27	-0,24	-0,27	-0,26	-0,25	-0,29	-0,27	-0,27	-0,28	-0,27	-0,25	-0,29	-0,25	-0,29	-0,34	-0,30	-0,24	-0,27	-0,25	-0,28	-0,26	-0,22	-0,20	-0,23	-0,20	-0,23	-0,25	-0,20	-0,21	-0,23	-0,24	-0,22	-0,22	-0,20	-0,23	-0,22	-0,21	-0,21	-0,20	-0,22	-0,21	-0,21	-0,20	-0,21	-0,24	-0,23	-0,22	-0,23	-0,22

## 4_EDS
		Supplementary Table 4. EDS analysis results
Supplementary Figure
		Elements (in %)
	Analysis n°	O	Si	Al	Mg	Fe	K	Ca	Mn	Ti	Na	P	S	V	Sr	Ba	Interpretated mineral
1	1	44,26	30,58	11,09	0,14	0,2	13,73					Alkali feldspar
	2	49,54	0,24		12,26	0,89	0,13	35,39	1,56					Dolomite
	3	44,29	30,56	10,85		0,2	14,1					Alkali feldspar
	4	51,33	42,27	0,48	0,23	0,44	0,17	4,13				0,94					Quartz (with inclusions)
	5	50,68	0,23		15,7	0,64		32,21	0,3			0,24					Dolomite
	6	40,05	0,22		14,95	0,65		41,59	2,53					Dolomite
	7	48,11	0,45	0,1	14,34	0,78	0,13	35,57	0,51					Dolomite
	8	46,47	31,86	12,12	0,12	0,2					9,24					Plagioclase
	9	40,92	20,15	7,1	5,98	13,93	0,48	7,88	0,15	1,5	1,91					Pyroxene
	10	50,68	44,25	1,02	1,07	1,81	0,64	0,29		0,24					Quartz
	11	44,88	29,72	10,58	0,55	0,91	13,36					Alkali feldspar
	12	28,69	4,79	1,16	2,45	42,26	0,23	1,83			1,13	0,59	16,86				Pyrite (oxidated)
	13	37,25	8,86	1,82	3,37	42,7	0,37	3,02			0,99	1,14	0,48				Pyrite (oxidated)
	14	36,49	7,86	1,68	3,38	44,86	0,52	2,86		0,28	0,69	0,98	0,41				Pyrite (oxidated)
	15	41,06	24,52	4,35	12,47	10,78	5,3	0,78		0,33	0,25			0,16			Fe-Al-rich saponite
2	16	42,99	31	4,14	18,89	2,92	0			0,01	0,05					Mg-rich saponite
	17	43,71	30,09	4,21	18,98	2,88	0			0	0,12					Mg-rich saponite
	18	44,8	29,36	4,16	18,72	2,77	0			0	0,19					Mg-rich saponite
	19	43	31,15	4,13	18,23	2,99	0,1			0,32	0,09					Mg-rich saponite
	20	43,28	30,74	4,2	18,75	2,99	0			0	0,05					Mg-rich saponite
	21	45,1	22,92	16,89	2	3,79	8,35			0,68	0,27					Mica
	22	42,22	14,25	1,19	5,3	26,68		6,01	0,77	0,09		3,37	0,11				Iron oxide
3	23	45,06	22,08	6,17	7,87	12,07	0,88	3,72		1,87	0,09	0,18					Fe-Al-rich saponite
4	24	41,52	28,77	4,33	20,71	3,5		1,18					Mg-rich saponite
	25	42,02	28,21	4,14	19,91	3,61		2,11					Mg-rich saponite
	26	50,97	42,26	1,16	4,46	0,8		0,36					Quartz
	27	42,42	22,96	17,75	2,25	4,07	10,03			0,35	0,17					Alkali feldspar
	28	32,54	9,49	1,58	8,51	36,4		1,72			0,13	0,73	8,88				Pyrite (oxidated)
	29	36,61	11,37	1,53	9,13	35,97		3,54				1,06	0,8				Pyrite (oxidated)
	30	49,52	50,26	0,22					Quartz
	31	46,3	30,9	11,54	0,46		3,57				7,23					Plagioclase
	32	40,58	28,71	4,83	20,09	3,74	0,61	1,45					Mg-rich saponite
5	33	46,04	24,88	16,36	1,8	2,09	8,18			0,56	0,09					Mica
	34	48,76	23,54	15,73	1,76	2,05	7,51			0,33	0,33					Mica
	35	44,36	24,26	16,99	2,46	3,24	7,81			0,29	0,59					Mica
	36	44,57	25,83	5,67	12,07	5,94	2,03	2,35		1,33	0,12	0,1					Fe-Al-rich saponite
	37	42,27	25,95	5,65	14,48	9,66	1,05	0,6		0,06	0,28					Fe-Al-rich saponite
	38	40,89	27,05	4,31	16,1	7,84	0,18	3,48		0,04	0,12					Fe-Al-rich saponite
	39	53,16	0,45		0,34	0,53		44,55		0,02	0,96					Calcite
	40	41,97	29,41	4,43	7,29	8,94	0,56	6,43		0,16	0,81					Fe-Al-rich saponite
	41	44,66	25,61	5,65	12,33	7,05	2,48	1,38		0,75	0,08					Fe-Al-rich saponite
	42	46,32	20,57	6,53	10,38	8,09	4,27	1,75		1,84	0,24					Fe-Al-rich saponite
6	43	44,04	31,49	9,84	1,58	0,87	11,46			0,54	0,17					Mica
	44	51,28	16,61	7,17	8,02	11,09	3,66	1,17		0,86	0,14					Fe-Al-rich saponite
	45	45,67	15,46	7,63	6,07	16,99	4,27	1,71		0,96	0,17	1,07					Fe-Al-rich saponite
	46	41,7	17,99	9,01	6,23	16,62	5,29	1,02	0,19	1,39	0,1	0,47					Fe-Al-rich saponite
	47	40,37	19,99	9,68	6,73	14,9	5,93	0,63	0,25	1,29	0,14	0,1					Fe-Al-rich saponite
	48	47,52	15,97	8,01	6,45	14,82	4,29	1,01	0,17	1,05	0,24	0,46					Fe-Al-rich saponite
	49	39,95	26,42	6,43	12,75	9,19	1,99	1,96		0,5	0,45	0,28	0,08				Fe-Al-rich saponite
	50	36,56	32,47	4,68	16,78	7,83	0,29	1,36		0,02	0					Fe-Al-rich saponite
	51	39,6	30,41	4,56	16,59	7,47	0,27	1,07		0,03	0					Fe-Al-rich saponite
	52	42,69	32,76	10,55	0,09	0,26	13,52			0	0,13					Alkali feldspar
	53	36,33	19,54	3,31	12,02	21,09	0,24	4,8		0,14	0,58	1,79	0,14				Fe-Al-rich saponite
	54	31,44	3,73	1,37	2,61	1,63		0,77			1,34	0,85	13,45			42,8	Barite

## 5_Correlation
		Supplementary Table 5. Spearman correlation of XRF and XRD results and well logs' average for each 3m sample; basalt samples were removed.

		SiO2	Al2O3	Fe2O3	MnO	MgO	CaO	K2O	TiO2	P2O5	V	Cr	Co	Ni	Cu	Zn	Ga	As	Rb	Sr	Y	Zr	Nb	Ba	Ce	Pb	Th	U	S (XRF intensity)	Saponite	Mica	Talc	Gypsum	Kaolinite	Bassanite	Analcime	Anatase	Baryte	Quartz	K-feldspar	Plagioclase	Calcite	Mg-calcite	Pyroxene	Dolomite	Ca-Dolomite	Amphibole	Pyrite	GR	K	Th	U	DT	RHOB	NPHI	CBW	BVI	BVM
XRF chemistry	SiO2		0,00	0,04	0,21	0,86	0,00	0,00	0,00	0,65	0,86	0,29	0,34	0,53	0,02	0,13	0,16	0,39	0,01	0,03	0,00	0,00	0,51	0,10	0,44	0,24	0,33	0,07	0,00	0,49	0,07	0,03	0,67	0,64	0,00	0,96	0,48	0,89	0,71	0,03	0,04	0,53	0,08	0,27	0,00	0,02	0,14	0,14	0,20	0,02	0,05	0,97	0,02	0,09	0,05	0,09	0,02	0,81
	Al2O3	0,45		0,00	0,93	0,00	0,00	0,70	0,01	0,04	0,24	0,63	0,02	0,00	0,00	0,55	0,01	0,30	0,01	0,03	0,00	0,04	0,06	0,79	0,24	0,20	0,61	0,04	0,02	0,23	0,12	0,18	0,55	0,49	0,51	0,23	0,61	0,03	0,72	0,00	0,27	0,10	0,08	0,10	0,02	0,00	0,18	0,82	0,41	0,00	0,00	0,48	0,00	0,00	0,01	0,01	0,11	0,16
	Fe2O3	0,30	0,48		0,00	0,00	0,09	0,80	0,00	0,02	0,08	0,01	0,00	0,00	0,06	0,09	0,38	0,01	0,12	0,77	0,19	0,37	0,05	0,37	0,42	0,01	0,33	0,12	0,81	0,02	0,14	0,30	0,15	0,15	0,89	0,01	0,12	0,58	0,96	0,01	0,00	0,57	0,48	0,11	0,11	0,15	0,79	0,93	0,00	0,08	0,00	0,08	0,49	0,10	0,25	0,03	0,09	0,20
	MnO	0,19	0,01	0,73		0,07	0,00	0,32	0,11	0,00	0,20	0,03	0,01	0,00	0,01	0,23	0,97	0,02	0,65	0,50	0,57	0,41	0,61	0,54	0,72	0,11	0,36	0,03	0,13	0,08	0,37	0,05	0,08	0,26	0,69	0,01	0,17	0,22	0,98	0,58	0,19	0,65	0,70	0,39	0,72	0,00	0,20	0,87	0,25	0,24	0,10	0,17	0,21	0,91	0,49	0,63	0,04	0,22
	MgO	-0,54	-0,41	-0,80	-0,60		0,02	0,07	0,48	0,01	0,03	0,33	0,02	0,20	0,00	0,68	0,57	0,03	0,02	0,47	0,03	0,04	0,08	0,59	0,42	0,15	0,97	0,46	0,88	0,14	0,20	0,14	0,35	0,68	0,19	0,03	0,19	0,91	0,93	0,03	0,01	0,14	0,15	0,11	0,04	0,65	0,76	0,61	0,00	0,09	0,25	0,45	0,48	0,34	0,45	0,01	0,55	0,94
	CaO	-0,46	-0,44	0,24	0,44	-0,33		0,29	0,38	0,37	0,07	0,34	0,19	0,54	0,45	0,11	0,03	0,01	0,05	0,00	0,00	0,02	0,71	0,10	0,01	0,09	0,23	0,01	0,17	0,13	0,16	0,04	0,30	0,80	0,15	0,04	0,68	0,58	0,93	0,02	0,14	0,34	0,54	0,79	0,13	0,08	0,01	0,58	0,47	0,43	0,75	0,94	0,02	0,07	0,03	0,75	0,00	0,33
	K2O	0,43	0,54	0,54	0,15	-0,60	-0,16		0,00	0,94	0,67	0,02	0,01	0,84	0,00	0,40	0,01	0,00	0,00	0,11	0,00	0,00	0,00	0,00	0,84	0,48	0,26	0,25	0,00	0,85	0,15	0,95	0,23	0,70	0,11	0,62	0,00	0,04	0,28	0,00	0,01	0,80	0,51	0,25	0,00	0,02	0,27	0,28	0,06	0,00	0,00	0,77	0,08	0,03	0,03	0,01	0,25	0,89
	TiO2	0,41	0,39	0,52	0,23	-0,55	-0,13	0,93		0,33	0,45	0,01	0,03	0,79	0,00	0,34	0,89	0,84	0,00	0,08	0,00	0,00	0,98	0,00	0,73	0,07	0,08	0,05	0,01	0,80	0,09	0,85	0,15	0,69	0,25	0,40	0,00	0,00	0,16	0,02	0,05	0,71	0,53	0,21	0,00	0,26	0,33	0,74	0,31	0,02	0,00	0,43	0,30	0,03	0,03	0,01	0,39	0,54
	P2O5	-0,07	-0,29	0,34	0,48	-0,38	0,56	-0,01	0,14		0,02	0,61	0,80	0,47	0,66	0,07	0,55	0,03	0,80	0,26	0,69	0,40	0,07	0,45	0,27	0,86	0,38	0,00	0,02	0,17	0,58	0,01	0,16	0,78	0,98	0,66	0,52	0,01	0,89	0,48	0,86	0,65	0,27	0,82	0,30	0,01	0,68	0,02	0,15	0,72	0,48	0,00	0,01	0,45	0,19	0,30	0,76	0,06
	V	-0,03	0,17	0,26	0,19	-0,31	0,27	-0,06	-0,11	0,33		0,01	0,45	0,15	0,49	0,01	0,39	0,32	0,24	0,44	0,13	0,09	0,42	0,03	0,42	0,00	0,15	0,54	0,20	0,39	0,60	0,20	0,96	0,84	0,46	0,03	0,54	0,05	0,99	0,55	0,96	0,39	0,25	0,47	0,54	0,35	0,88	0,04	0,24	0,26	0,74	0,14	0,67	0,57	0,14	0,31	0,02	0,34
	Cr	0,16	0,07	0,36	0,32	-0,14	-0,14	0,33	0,36	-0,08	-0,38		0,05	0,48	0,03	0,70	0,24	0,19	0,08	0,55	0,01	0,08	0,97	0,00	0,27	0,63	0,44	0,13	0,04	0,27	0,41	0,55	0,07	0,03	0,99	0,51	0,03	0,11	0,62	0,06	0,03	0,02	0,01	0,83	0,16	0,93	0,47	0,99	0,10	0,06	0,04	0,81	0,34	0,15	0,22	0,68	0,67	0,98
	Co	0,14	0,62	0,68	0,40	-0,34	-0,19	0,35	0,31	-0,04	0,11	0,29		0,07	0,00	0,05	0,11	0,85	0,47	0,03	0,19	0,78	0,04	0,73	0,00	0,02	0,23	0,95	0,42	0,00	0,02	0,19	0,80	0,02	0,59	0,12	0,10	0,30	0,11	0,00	0,00	0,73	0,96	0,17	0,46	0,75	0,24	0,60	0,00	0,00	0,03	0,07	0,18	0,01	0,03	0,04	0,49	0,09
	Ni	0,09	0,42	0,50	0,49	-0,19	-0,09	-0,03	-0,04	0,11	0,21	0,10	0,60		0,53	0,16	0,81	0,67	0,07	0,03	0,13	0,01	0,49	0,16	0,05	0,01	0,05	0,91	0,08	0,02	0,08	0,19	0,67	0,10	0,32	0,01	0,16	0,08	0,55	0,24	0,16	0,44	0,96	0,02	0,26	0,44	0,72	0,45	0,11	0,60	0,90	0,00	0,47	0,65	0,63	0,74	0,02	0,00
	Cu	0,34	0,48	0,60	0,37	-0,45	-0,11	0,49	0,44	0,06	0,10	0,32	0,43	0,55		0,59	0,08	0,05	0,03	0,36	0,05	0,10	0,00	0,15	0,35	0,28	0,98	0,46	0,31	0,04	0,18	0,80	0,08	0,66	0,86	0,23	0,58	0,95	0,73	0,00	0,14	0,11	0,07	0,01	0,09	0,77	0,14	0,24	0,00	0,00	0,00	0,05	0,46	0,25	0,51	0,34	0,62	0,05
	Zn	-0,22	-0,09	0,25	0,18	-0,06	0,24	-0,12	-0,14	0,26	0,38	-0,06	0,29	0,20	-0,08		0,19	0,33	0,06	0,60	0,08	0,05	0,73	0,04	0,34	0,15	0,07	0,20	0,01	0,11	0,02	0,93	0,92	0,04	0,56	0,82	0,68	0,39	0,89	0,66	0,79	0,52	0,54	0,90	0,68	0,19	0,89	0,56	0,43	0,68	0,97	0,17	0,60	0,70	0,94	0,99	0,01	0,20
	Ga	0,20	0,36	0,13	-0,01	-0,08	-0,32	0,39	0,53	0,09	-0,13	0,17	0,24	0,04	0,26	-0,19		0,02	0,04	0,53	0,17	0,00	0,02	0,00	0,47	0,00	0,02	0,26	0,06	0,66	0,03	0,57	0,26	0,53	0,98	0,01	0,07	0,11	0,03	0,02	0,01	0,84	0,13	0,67	0,30	0,77	0,11	0,64	0,05	0,05	0,26	0,73	0,78	0,06	0,05	0,51	0,08	0,12
	As	-0,13	-0,15	0,36	0,33	-0,31	0,37	0,44	0,54	0,61	0,15	0,19	0,03	-0,06	0,28	0,14	0,33		0,00	0,00	0,03	0,02	0,00	0,00	0,61	0,04	0,41	0,00	0,29	0,50	0,32	0,01	0,00	0,72	0,81	0,25	0,00	0,28	0,15	0,21	0,01	0,28	0,72	0,93	0,22	0,01	0,84	0,04	0,00	0,03	0,00	0,16	0,13	0,49	0,92	0,71	0,12	0,24
	Rb	0,37	0,35	0,22	-0,07	-0,34	-0,28	0,86	0,88	0,04	-0,17	0,25	0,11	-0,27	0,31	-0,28	0,61	0,51		0,02	0,00	0,00	0,00	0,00	0,99	0,01	0,00	0,10	0,00	0,41	0,23	0,72	0,12	0,45	0,16	0,03	0,00	0,00	0,15	0,26	0,00	1,00	0,44	0,71	0,00	0,06	0,32	0,65	0,00	0,00	0,02	0,80	0,38	0,13	0,08	0,15	0,04	0,81
	Sr	-0,31	-0,31	-0,04	0,10	-0,11	0,49	0,24	0,26	0,17	-0,11	0,09	-0,31	-0,32	-0,14	-0,08	0,09	0,47	0,34		0,82	0,04	0,52	0,12	0,08	0,18	0,05	0,18	0,92	0,67	0,71	0,00	0,02	0,81	0,24	0,57	0,13	0,07	0,02	0,89	0,79	0,41	0,01	0,28	0,13	0,17	0,36	0,52	0,52	0,87	0,11	0,03	0,07	0,15	0,15	0,56	0,85	0,01
	Y	0,53	0,43	0,19	-0,08	-0,31	-0,44	0,72	0,75	-0,06	-0,22	0,36	0,19	-0,22	0,28	-0,25	0,58	0,31	0,81	0,03		0,00	0,00	0,00	0,96	0,00	0,02	0,67	0,12	0,66	0,15	0,36	0,42	0,67	0,14	0,01	0,00	0,02	0,72	0,35	0,00	0,90	0,26	0,74	0,00	0,03	0,05	1,00	0,00	0,22	0,09	0,87	0,02	0,03	0,03	0,02	0,01	0,72
	Zr	0,46	0,30	0,13	-0,12	-0,30	-0,35	0,81	0,78	-0,13	-0,25	0,26	0,04	-0,37	0,24	-0,28	0,44	0,34	0,89	0,30	0,81		0,01	0,02	0,90	0,01	0,01	0,52	0,00	0,08	0,43	0,93	0,61	0,31	0,01	0,00	0,00	0,03	0,19	0,00	0,00	0,72	0,50	0,49	0,06	0,01	0,09	0,19	0,04	0,00	0,62	0,13	0,06	0,26	0,09	0,25	0,00	0,53
	Nb	0,10	0,28	0,28	0,07	-0,25	-0,06	0,48	0,53	0,26	0,12	-0,01	0,30	0,10	0,47	-0,05	0,34	0,41	0,52	0,09	0,46	0,38		0,01	0,48	0,45	0,59	0,13	0,32	0,07	0,49	0,37	0,07	0,24	0,55	0,47	0,07	0,02	0,12	0,00	0,00	0,30	0,36	0,03	0,03	0,55	0,58	0,44	0,00	0,00	0,00	0,03	0,57	0,18	0,43	0,05	0,36	0,32
	Ba	-0,24	0,04	-0,13	-0,09	0,08	0,24	-0,52	-0,66	-0,11	0,62	-0,48	-0,05	0,20	-0,21	0,29	-0,50	-0,49	-0,69	-0,23	-0,66	-0,62	-0,37		0,27	0,62	0,00	0,03	0,46	0,23	0,38	0,88	0,06	0,79	0,09	0,01	0,55	0,00	0,15	0,15	0,01	0,17	1,00	0,74	0,02	0,67	0,73	0,95	0,07	0,09	0,01	0,95	0,92	0,11	0,06	0,73	0,06	0,73
	Ce	-0,11	-0,17	-0,12	-0,05	-0,12	0,38	-0,03	-0,05	0,16	0,12	-0,16	-0,44	-0,28	-0,14	-0,14	-0,11	0,07	0,00	0,26	-0,01	-0,02	-0,10	0,16		0,52	0,53	0,98	0,18	0,32	0,02	0,18	0,90	0,47	0,70	0,52	0,60	0,67	0,26	0,68	0,17	0,19	0,27	0,75	0,70	0,19	0,93	0,86	0,73	0,92	0,60	0,93	0,75	0,29	0,35	0,07	0,33	0,01
	Pb	-0,17	0,19	0,37	0,23	-0,21	0,25	-0,10	-0,26	-0,03	0,41	-0,07	0,34	0,39	0,16	0,21	-0,43	-0,29	-0,40	-0,20	-0,45	-0,38	-0,11	0,54	0,09		0,25	0,28	0,08	0,09	0,84	0,54	0,37	0,39	0,70	0,01	0,31	0,01	0,46	0,96	0,14	0,57	0,42	0,72	0,08	0,74	0,34	0,45	0,54	0,58	0,94	0,37	0,90	0,61	0,31	0,31	0,01	0,86
	Th	0,14	-0,08	-0,14	-0,14	0,00	-0,18	0,17	0,25	-0,13	-0,21	0,11	-0,18	-0,28	0,00	-0,26	0,33	0,12	0,40	0,29	0,33	0,36	0,08	-0,43	-0,09	-0,17		0,51	0,01	0,14	0,23	0,19	0,92	0,10	0,57	0,18	0,11	0,39	0,03	0,68	0,85	0,27	0,19	0,35	0,45	0,28	0,13	0,99	0,98	0,50	0,42	0,16	0,41	0,79	0,96	0,37	0,14	0,27
	U	-0,27	-0,29	0,23	0,31	-0,11	0,38	0,17	0,29	0,49	0,09	0,22	-0,01	0,02	0,11	0,19	0,17	0,67	0,24	0,58	0,06	0,09	0,22	-0,32	0,00	-0,16	0,10		0,10	0,65	0,49	0,03	0,00	0,76	0,13	0,74	0,10	0,01	0,03	0,82	0,47	0,02	0,01	0,57	0,57	0,01	0,89	0,10	0,24	0,76	0,23	0,44	0,00	0,29	0,08	0,85	0,12	0,95
	S (XRF intensity)	-0,42	-0,32	0,04	0,22	-0,02	0,58	-0,46	-0,40	0,62	0,57	-0,30	-0,12	0,26	-0,15	0,38	-0,27	0,16	-0,53	0,01	-0,59	-0,66	-0,15	0,55	0,20	0,25	-0,37	0,24		0,07	0,91	0,29	0,79	0,61	0,10	0,03	0,02	0,31	0,97	0,12	0,04	0,67	0,70	0,99	0,00	0,00	0,86	0,00	0,84	0,13	0,05	0,02	0,00	0,08	0,01	0,94	0,00	0,33
XRD mineralogy	Smectite	0,10	-0,18	-0,35	-0,25	0,22	-0,22	-0,03	-0,04	-0,20	-0,13	-0,16	-0,45	-0,35	-0,29	-0,24	0,06	-0,10	0,12	0,06	0,07	0,25	-0,26	-0,18	0,15	-0,24	0,22	-0,07	-0,27		0,13	0,90	0,36	0,14	0,04	0,02	0,71	0,02	0,04	0,04	0,01	0,49	0,56	0,01	0,18	0,00	0,20	0,23	0,11	0,32	0,37	0,06	0,85	0,43	0,92	0,33	0,07	0,27
	Mica	0,26	0,23	0,22	0,13	-0,19	-0,21	0,21	0,25	0,08	0,08	0,12	0,34	0,25	0,20	0,35	0,32	0,15	0,18	-0,05	0,21	0,12	0,10	-0,13	-0,33	-0,03	0,18	0,10	-0,02	-0,22		0,13	0,52	0,14	0,30	0,43	0,67	0,72	0,39	0,12	0,21	0,03	0,83	0,86	0,62	0,47	0,08	0,42	0,00	0,03	0,20	0,02	0,23	0,25	0,49	0,80	0,28	0,01
	Talc	0,32	0,20	-0,15	-0,28	0,22	-0,61	-0,01	-0,03	-0,39	-0,19	0,09	0,19	0,19	0,04	-0,01	0,08	-0,37	-0,05	-0,51	0,13	-0,01	-0,13	0,02	-0,20	-0,09	-0,19	-0,32	-0,16	0,02	0,22		0,56	0,05	0,18	0,12	0,25	0,34	0,38	0,25	0,39	0,24	0,23	0,50	0,55	0,00	0,01	0,21	0,39	0,71	0,45	0,25	0,00	0,00	0,00	0,18	0,14	0,41
	Gypsum	-0,06	-0,09	0,21	0,26	-0,14	0,15	0,18	0,21	0,21	0,01	0,26	0,04	0,06	0,25	0,01	0,17	0,42	0,23	0,34	0,12	0,08	0,26	-0,27	0,02	-0,13	-0,01	0,48	0,04	-0,13	0,10	-0,09		0,83	0,23	0,95	0,48	0,02	0,58	0,26	0,11	0,14	0,26	0,03	0,64	0,08	0,57	0,70	0,31	0,43	0,05	0,92	0,44	0,98	0,57	0,33	0,80	0,66
	Kaolinite	-0,07	0,10	0,21	0,17	-0,06	0,04	0,06	0,06	-0,04	0,03	0,31	0,33	0,24	-0,07	0,30	-0,09	0,05	-0,11	-0,03	-0,06	-0,15	-0,17	0,04	-0,11	0,13	-0,24	0,05	0,07	-0,21	0,22	0,28	0,03		0,14	0,25	0,42	0,83	0,88	0,19	0,33	0,05	0,56	0,13	0,46	0,25	0,49	0,44	0,02	0,17	0,32	0,01	0,27	0,00	0,02	0,41	0,13	0,80
	Bassanite	-0,40	-0,10	-0,02	0,06	0,19	0,21	-0,24	-0,17	0,00	0,11	0,00	0,08	0,15	0,03	0,09	0,00	-0,04	-0,20	0,17	-0,22	-0,35	0,09	0,25	0,06	0,06	-0,08	0,22	0,24	-0,30	-0,15	-0,20	0,18	-0,22		0,13	0,05	0,62	0,13	0,46	0,86	0,91	0,04	0,16	0,66	0,00	0,98	0,40	0,20	0,36	0,33	0,51	0,37	0,07	0,08	0,74	0,40	0,50
	Analcime	-0,01	0,18	0,40	0,40	-0,31	0,30	-0,07	-0,12	0,07	0,32	0,10	0,23	0,38	0,18	0,03	-0,39	-0,17	-0,31	-0,08	-0,36	-0,41	-0,11	0,39	-0,09	0,39	-0,20	-0,05	0,32	-0,34	-0,12	-0,23	-0,01	0,17	0,22		0,53	0,06	0,09	0,65	0,91	0,68	0,41	0,06	0,23	0,32	0,03	0,76	0,40	0,34	0,47	0,06	0,75	0,95	0,61	0,64	0,02	0,53
	Anatase	0,10	0,08	0,23	0,20	-0,19	-0,06	0,47	0,49	0,10	-0,09	0,32	0,24	-0,21	0,08	-0,06	0,27	0,44	0,53	0,22	0,43	0,49	0,27	-0,55	0,08	-0,15	0,23	0,24	-0,35	0,06	0,06	-0,17	0,11	0,12	-0,28	-0,09		0,00	0,57	0,13	0,02	0,53	0,95	0,10	0,00	0,72	0,95	0,53	0,01	0,00	0,00	0,62	0,63	0,07	0,10	0,04	0,67	0,29
	Baryte	0,02	0,31	-0,08	-0,18	0,02	-0,08	-0,30	-0,43	-0,38	0,29	-0,23	0,15	0,25	-0,01	0,13	-0,23	-0,57	-0,45	-0,26	-0,34	-0,32	-0,34	0,71	-0,06	0,38	-0,13	-0,39	0,15	-0,33	0,05	0,14	-0,34	0,03	0,07	0,27	-0,42		0,20	0,96	0,50	0,15	0,65	0,64	0,15	0,30	0,35	0,92	0,10	0,24	0,07	0,30	0,39	0,40	0,38	0,19	0,93	0,99
	Quartz	0,05	0,05	0,01	0,00	0,01	-0,01	-0,16	-0,21	-0,02	0,00	-0,07	0,23	0,09	0,05	0,02	-0,31	-0,21	-0,21	-0,35	-0,05	-0,19	0,23	0,21	-0,17	0,11	-0,31	-0,32	0,01	-0,61	-0,13	0,13	-0,08	0,02	0,22	0,25	-0,08	0,19		0,70	0,47	0,08	0,55	0,02	0,64	0,35	0,79	0,46	0,97	0,99	0,58	0,57	0,26	0,79	0,92	0,80	0,66	0,78
	K-feldspar	0,31	0,67	0,36	-0,08	-0,31	-0,35	0,70	0,63	-0,11	0,09	0,28	0,41	0,17	0,41	-0,06	0,34	0,19	0,57	-0,02	0,56	0,45	0,42	-0,21	-0,06	0,01	0,06	0,03	-0,23	-0,30	0,23	0,17	0,16	0,19	-0,11	0,07	0,22	0,01	-0,06		0,02	0,93	0,76	0,02	0,04	0,04	0,01	0,57	0,00	0,00	0,01	0,31	0,07	0,01	0,06	0,00	0,86	0,37
	Plagioclase	0,30	0,57	0,51	0,19	-0,38	-0,22	0,60	0,60	-0,03	-0,01	0,31	0,49	0,21	0,58	-0,04	0,39	0,36	0,50	-0,04	0,52	0,40	0,43	-0,39	-0,20	-0,21	-0,03	0,11	-0,29	-0,37	0,19	0,13	0,23	0,14	-0,03	0,02	0,34	-0,10	0,11	0,63		0,10	0,05	0,03	0,00	0,67	0,11	0,50	0,01	0,00	0,00	0,59	0,04	0,00	0,01	0,04	0,54	0,07
	Calcite	0,09	0,24	0,08	-0,07	-0,22	0,14	0,04	-0,06	-0,07	0,13	-0,33	-0,05	-0,11	0,24	-0,10	-0,03	-0,16	0,00	-0,12	-0,02	0,05	0,15	0,20	0,19	0,08	-0,16	-0,34	-0,06	-0,10	-0,32	-0,17	-0,22	-0,28	-0,02	0,06	-0,09	0,21	0,25	-0,01	0,24		0,01	0,75	0,08	0,49	0,96	0,06	0,86	0,65	0,29	0,57	0,22	0,96	0,94	0,60	0,28	0,39
	Mg-calcite	-0,26	-0,26	-0,10	0,06	0,21	0,09	-0,10	-0,09	-0,16	-0,17	0,35	-0,01	-0,01	-0,26	0,09	-0,22	-0,05	-0,11	0,40	-0,17	-0,10	-0,13	0,00	-0,16	0,12	0,19	0,36	-0,06	-0,09	0,03	-0,18	0,17	0,09	0,30	0,12	-0,01	0,07	-0,09	-0,05	-0,28	-0,65		0,67	0,68	0,97	0,28	0,35	0,09	0,20	0,36	0,04	0,46	0,20	0,16	0,28	0,85	0,20
	Pyroxene	0,16	0,24	0,23	0,13	-0,23	-0,04	0,17	0,18	-0,03	0,11	-0,03	0,20	0,34	0,38	0,02	-0,06	0,01	0,06	-0,16	0,05	-0,10	0,32	0,05	-0,05	0,05	-0,14	-0,08	0,00	-0,35	0,03	0,10	0,31	0,22	0,21	0,27	-0,24	0,07	0,33	0,32	0,32	0,05	-0,06		0,57	0,71	0,76	0,65	0,45	0,94	0,73	0,03	0,64	0,28	0,56	0,67	0,94	0,32
	Dolomite	-0,40	-0,33	-0,23	-0,05	0,29	0,22	-0,49	-0,42	0,15	0,09	-0,20	-0,11	0,17	-0,25	0,06	-0,15	-0,18	-0,51	-0,22	-0,47	-0,60	-0,32	0,35	-0,06	0,26	-0,11	-0,08	0,53	-0,19	-0,07	0,09	-0,07	0,11	0,07	0,18	-0,40	0,21	0,07	-0,29	-0,40	-0,25	0,06	0,08		0,35	0,22	0,53	0,32	0,03	0,00	0,11	0,04	0,35	0,45	0,43	0,01	0,13
	Ca-Dolomite	-0,34	-0,43	0,21	0,49	-0,07	0,60	-0,33	-0,17	0,63	0,14	0,01	-0,05	0,11	0,04	0,19	-0,04	0,35	-0,27	0,20	-0,32	-0,38	0,09	0,06	0,19	0,05	-0,16	0,39	0,53	-0,41	-0,11	-0,42	0,26	-0,17	0,45	0,15	-0,05	-0,15	0,14	-0,30	-0,06	0,10	-0,01	-0,06	0,14		0,75	0,23	0,28	0,10	0,26	0,20	0,00	0,03	0,01	0,63	0,00	0,60
	Amphibole	0,21	0,20	-0,04	-0,19	0,05	-0,35	0,16	0,14	-0,06	-0,02	0,11	0,17	0,05	0,22	0,02	0,23	0,03	0,15	-0,14	0,29	0,25	0,08	-0,05	-0,01	-0,14	-0,22	0,02	-0,03	-0,19	0,26	0,37	0,09	-0,10	0,00	-0,31	-0,01	0,14	0,04	0,38	0,23	0,01	-0,16	-0,05	-0,18	-0,05		0,44	0,32	0,41	0,61	0,94	0,51	0,60	0,83	0,05	0,39	0,44
	Pyrite	-0,22	-0,03	-0,01	0,02	0,08	0,08	-0,16	-0,05	0,33	0,30	0,00	0,08	0,11	-0,17	0,09	0,07	0,29	-0,07	0,10	0,00	-0,19	0,11	0,01	0,03	-0,11	0,00	0,24	0,42	-0,18	0,12	-0,18	-0,06	0,11	0,13	0,04	0,09	0,02	-0,11	0,08	0,10	-0,27	0,14	-0,07	0,09	0,18	0,11		0,73	0,76	0,22	0,18	0,30	0,97	0,47	0,77	0,01	0,14
Well logs (3m average)	GR	0,21	0,61	0,56	0,19	-0,46	-0,12	0,65	0,62	0,23	0,19	0,27	0,53	0,26	0,51	0,13	0,31	0,50	0,48	-0,11	0,49	0,33	0,51	-0,30	-0,06	0,10	0,00	0,19	-0,03	-0,26	0,46	0,14	0,17	0,37	-0,21	0,14	0,43	-0,27	0,01	0,57	0,43	-0,03	-0,28	0,12	-0,16	-0,18	0,16	0,06		0,00	0,00	0,04	0,31	0,00	0,02	0,00	0,48	0,32
	K	0,36	0,71	0,59	0,19	-0,59	-0,13	0,75	0,68	0,06	0,19	0,30	0,54	0,09	0,45	0,07	0,31	0,36	0,55	-0,03	0,62	0,49	0,45	-0,28	-0,02	0,09	0,11	0,05	-0,25	-0,16	0,35	0,06	0,13	0,23	-0,15	0,16	0,49	-0,19	0,00	0,56	0,47	0,08	-0,21	0,01	-0,35	-0,27	0,13	-0,05	0,88		0,00	0,07	0,01	0,00	0,01	0,19	0,63	0,82
	Th	0,32	0,51	0,55	0,27	-0,62	0,05	0,75	0,67	0,12	0,05	0,32	0,36	-0,02	0,48	0,01	0,19	0,49	0,63	0,26	0,58	0,60	0,46	-0,39	0,09	0,01	0,13	0,20	-0,31	-0,15	0,21	-0,12	0,32	0,16	-0,16	0,12	0,53	-0,30	0,09	0,44	0,44	0,17	-0,15	0,06	-0,50	-0,19	0,08	-0,20	0,76	0,86		0,39	0,13	0,12	0,22	0,00	0,38	0,38
	U	0,01	0,12	0,28	0,22	-0,12	-0,01	0,05	0,13	0,47	0,24	-0,04	0,29	0,48	0,32	0,22	0,06	0,23	-0,04	-0,34	-0,03	-0,25	0,35	-0,01	-0,01	0,15	-0,23	0,13	0,37	-0,30	0,39	0,19	0,02	0,42	-0,11	0,31	0,08	-0,17	0,09	0,17	0,09	-0,09	-0,33	0,35	0,26	0,21	0,01	0,22	0,61	0,30	0,14		0,28	0,08	0,26	0,10	0,01	0,03
	DT	-0,34	-0,45	-0,11	0,19	0,11	0,35	-0,27	-0,16	0,42	0,07	-0,15	-0,21	0,11	-0,11	0,08	-0,04	0,23	-0,14	0,28	-0,34	-0,28	-0,09	-0,02	-0,05	-0,02	0,13	0,46	0,44	-0,03	0,19	-0,42	0,12	-0,17	0,14	0,05	-0,07	-0,13	-0,17	-0,28	-0,30	-0,19	0,12	-0,07	0,31	0,42	-0,10	0,16	-0,17	-0,40	-0,25	0,18		0,00	0,00	0,02	0,00	0,27
	RHOB	0,27	0,43	0,26	-0,02	-0,15	-0,29	0,35	0,34	-0,12	-0,09	0,23	0,41	0,07	0,18	0,06	0,30	0,11	0,24	-0,23	0,33	0,18	0,21	-0,25	-0,17	-0,08	-0,04	-0,17	-0,28	-0,13	0,18	0,44	0,00	0,51	-0,29	-0,01	0,29	-0,14	0,04	0,42	0,46	0,01	-0,20	0,17	-0,15	-0,33	0,08	-0,01	0,47	0,47	0,25	0,28	-0,72		0,00	0,01	0,49	0,87
	NPHI	-0,31	-0,41	-0,19	0,11	0,12	0,34	-0,35	-0,35	0,21	0,24	-0,20	-0,34	0,08	-0,11	0,01	-0,31	-0,02	-0,28	0,23	-0,35	-0,27	-0,13	0,30	0,15	0,17	-0,01	0,28	0,39	-0,02	-0,11	-0,48	0,09	-0,37	0,28	0,08	-0,26	0,14	0,02	-0,30	-0,39	-0,01	0,22	-0,09	0,12	0,39	-0,03	0,12	-0,37	-0,44	-0,20	-0,18	0,78	-0,93		0,01	0,12	0,69
	CBW	-0,28	-0,43	-0,34	-0,08	0,41	0,05	-0,43	-0,39	-0,17	-0,17	-0,07	-0,33	-0,05	-0,16	0,00	-0,11	-0,06	-0,24	0,10	-0,36	-0,19	-0,32	0,06	-0,30	-0,17	0,15	0,03	-0,01	0,16	-0,04	-0,22	-0,16	-0,14	0,06	-0,08	-0,33	0,22	-0,04	-0,54	-0,33	-0,09	0,18	-0,07	0,13	0,08	-0,31	-0,05	-0,52	-0,63	-0,45	-0,26	0,39	-0,44	0,39		0,37	0,31
	BVI	-0,39	-0,26	0,27	0,33	-0,10	0,49	-0,19	-0,14	0,59	0,37	-0,07	0,11	0,38	-0,08	0,42	-0,28	0,26	-0,33	0,03	-0,42	-0,48	-0,15	0,31	0,16	0,42	-0,24	0,26	0,75	-0,29	0,18	-0,24	0,04	0,25	0,14	0,38	-0,07	-0,02	-0,07	-0,03	-0,10	-0,18	0,03	0,01	0,43	0,50	-0,14	0,43	0,12	-0,08	-0,14	0,40	0,47	-0,11	0,25	-0,15		0,32
	BVM	-0,04	-0,23	-0,21	-0,20	-0,01	0,16	-0,02	-0,10	-0,30	-0,16	0,00	-0,28	-0,49	-0,31	-0,21	-0,25	-0,19	0,04	0,39	-0,06	0,10	-0,16	0,06	0,43	-0,03	0,18	0,01	-0,16	0,18	-0,42	-0,13	0,07	-0,04	0,11	0,10	0,17	0,00	0,05	-0,15	-0,29	0,14	0,21	-0,16	-0,25	-0,09	-0,13	-0,24	-0,16	0,04	0,14	-0,35	-0,18	0,03	-0,07	-0,17	-0,16

			Colors:	<0.8		–0.8 to –0.6		–0.6 to –0.4		–0.4 to –0.2		0.2 to 0.4		0.4 to 0.6		0.6 to 0.8		> 0.8			p-value
				Very strong		Strong		Moderate		Weak		Weak		Moderate		Strong		Very strong			≤ 0.05

							Upper triangle: two-tailed probabilities that the columns are uncorrelated
							Lower triangle: correlation values